## Red Oak
Test | Temperature/℃ | Time/ | L*Before | a*Before | b*Before | L*After | a*After | b*After
A | 30 | 30-days | 60.49 | 9.05 | 23.36 | 58.32 | 10.21 | 24.09
A | 60 | 60-days | 60.49 | 9.05 | 23.36 | 55.83 | 9.44 | 22.99
A | 90 | 90-days | 60.49 | 9.05 | 23.36 | 53.98 | 10.35 | 24.24
B-1 | 180 | 10-min | 71.7 | 6.5 | 22.2 | 59.1 | 7.9 | 20.4
B-1 | 180 | 20-min | 71.7 | 6.5 | 22.2 | 53 | 8.7 | 18.7
B-1 | 180 | 30-min | 71.7 | 6.5 | 22.2 | 50.7 | 8.4 | 17.6
B-1 | 200 | 10-min | 71.7 | 6.5 | 22.2 | 45.8 | 7.9 | 15
B-1 | 200 | 20-min | 71.7 | 6.5 | 22.2 | 45.6 | 7.8 | 15.7
B-1 | 200 | 30-min | 71.7 | 6.5 | 22.2 | 41.6 | 7.6 | 13.5
B-1 | 220 | 10-min | 71.7 | 6.5 | 22.2 | 34.9 | 6.1 | 8.8
B-1 | 220 | 20-min | 71.7 | 6.5 | 22.2 | 31.8 | 5.5 | 7.5
B-1 | 220 | 30-min | 71.7 | 6.5 | 22.2 | 31.1 | 5.4 | 7.5
B-2 | 180 | 10-min | 71.7 | 6.5 | 22.2 | 60.5 | 8 | 20.5
B-2 | 180 | 20-min | 71.7 | 6.5 | 22.2 | 62.8 | 8.1 | 20.5
B-2 | 180 | 30-min | 71.7 | 6.5 | 22.2 | 63.7 | 8.5 | 20.7
B-2 | 200 | 10-min | 71.7 | 6.5 | 22.2 | 50.3 | 7.7 | 16.9
B-2 | 200 | 20-min | 71.7 | 6.5 | 22.2 | 52.5 | 7.8 | 18.1
B-2 | 200 | 30-min | 71.7 | 6.5 | 22.2 | 46.1 | 7.4 | 16.7
B-2 | 220 | 10-min | 71.7 | 6.5 | 22.2 | 42 | 6.7 | 13
B-2 | 220 | 20-min | 71.7 | 6.5 | 22.2 | 42 | 7.6 | 17
B-2 | 220 | 30-min | 71.7 | 6.5 | 22.2 | 30.4 | 4.7 | 6.7

## Yellow Poplar
Test | Temperature/℃ | Time/ | L*Before | a*Before | b*Before | L*After | a*After | b*After
C-1 | 180 | 10-min | 68.6 | 3.5 | 23.3 | 60.3 | 3.4 | 21
C-1 | 180 | 20-min | 68.6 | 3.5 | 23.3 | 65.8 | 3.2 | 24.1
C-1 | 180 | 30-min | 68.6 | 3.5 | 23.3 | 54.1 | 5.2 | 20.3
C-1 | 200 | 10-min | 68.6 | 3.5 | 23.3 | 46.8 | 5.2 | 15.9
C-1 | 200 | 20-min | 68.6 | 3.5 | 23.3 | 39.9 | 5.9 | 12.9
C-1 | 200 | 30-min | 68.6 | 3.5 | 23.3 | 32.2 | 6.6 | 16.3
C-1 | 220 | 10-min | 68.6 | 3.5 | 23.3 | 39 | 5.7 | 12.7
C-1 | 220 | 20-min | 68.6 | 3.5 | 23.3 | 32.4 | 5.5 | 8.6
C-1 | 220 | 30-min | 68.6 | 3.5 | 23.3 | 26.7 | 3.2 | 3.4
C-2 | 180 | 10-min | 68.6 | 3.5 | 23.3 | 68 | 4.6 | 23.8
C-2 | 180 | 20-min | 68.6 | 3.5 | 23.3 | 64.9 | 2.7 | 22.4
C-2 | 180 | 30-min | 68.6 | 3.5 | 23.3 | 68.1 | 2 | 22.2
C-2 | 200 | 10-min | 68.6 | 3.5 | 23.3 | 56.7 | 5.7 | 22.3
C-2 | 200 | 20-min | 68.6 | 3.5 | 23.3 | 57.3 | 5.4 | 21.4
C-2 | 200 | 30-min | 68.6 | 3.5 | 23.3 | 49.5 | 5.9 | 19.3
C-2 | 220 | 10-min | 68.6 | 3.5 | 23.3 | 53.4 | 5.7 | 18.7
C-2 | 220 | 20-min | 68.6 | 3.5 | 23.3 | 60.1 | 5.2 | 20.6
C-2 | 220 | 30-min | 68.6 | 3.5 | 23.3 | 37 | 6 | 11.2
D | 180 | 150-min | 70.03 | 3.98 | 22.66 | 57.33 | 3.79 | 21.53
D | 200 | 150-min | 70.03 | 3.98 | 22.66 | 51.24 | 6.56 | 20.02
D | 220 | 150-min | 70.03 | 3.98 | 22.66 | 32.37 | 5.96 | 9.47
E | 150 | 120-min | 83.33 | 0.93 | 15.46 | 78.8 | 1.83 | 19.79
E | 150 | 240-min | 83.33 | 0.93 | 15.46 | 75.47 | 2.57 | 19.37
E | 150 | 360-min | 83.33 | 0.93 | 15.46 | 73.45 | 3.3 | 16.98
E | 170 | 120-min | 83.33 | 0.93 | 15.46 | 73.41 | 4.71 | 21.42
E | 170 | 240-min | 83.33 | 0.93 | 15.46 | 72.66 | 4.16 | 20.89
E | 170 | 360-min | 83.33 | 0.93 | 15.46 | 66.35 | 3.88 | 21.22
E | 190 | 120-min | 83.33 | 0.93 | 15.46 | 58.42 | 7.03 | 21.41
E | 190 | 240-min | 83.33 | 0.93 | 15.46 | 54.13 | 8.86 | 22.55
E | 190 | 360-min | 83.33 | 0.93 | 15.46 | 47.65 | 9.86 | 21.15
E | 210 | 120-min | 83.33 | 0.93 | 15.46 | 61.45 | 6.62 | 21.89
E | 210 | 240-min | 83.33 | 0.93 | 15.46 | 50.69 | 9.02 | 20.55
E | 210 | 360-min | 83.33 | 0.93 | 15.46 | 50.56 | 8.8 | 20.93
E | 230 | 120-min | 83.33 | 0.93 | 15.46 | 48.8 | 8.72 | 20.84
E | 230 | 240-min | 83.33 | 0.93 | 15.46 | 48.2 | 8.59 | 16.89
E | 230 | 360-min | 83.33 | 0.93 | 15.46 | 43.58 | 8.48 | 18.57

## White Ash
Test | Temperature/℃ | Time/ | L*Before | a*Before | b*Before | L*After | a*After | b*After
F | 190 | 120-min | 60.4 | 8.1 | 22.5 | 44.9 | 9 | 20.3
F | 210 | 120-min | 60.4 | 8.1 | 22.5 | 34.3 | 7.1 | 13.3