## 225-10
Sample No | Temperature/℃ | Time/s | Point_No | L*Before | a*Before | b*Before | L*After | a*After | b*After
1 | 225 | 10 | 1 | 75.69 | 5.40 | 19.01 | 74.23 | 5.37 | 19.98
| 225 | 10 | 2 | 75.65 | 5.56 | 19.74 | 74.50 | 5.52 | 20.37
| 225 | 10 | 3 | 75.71 | 5.38 | 19.29 | 74.34 | 5.21 | 20.22
| 225 | 10 | 4 | 75.87 | 5.14 | 18.69 | 73.49 | 5.45 | 20.40
| 225 | 10 | 5 | 75.78 | 5.39 | 19.06 | 74.64 | 5.32 | 20.17
| 225 | 10 | 6 | 74.95 | 5.54 | 19.21 | 73.54 | 5.57 | 20.60
| 225 | 10 | 7 | 76.47 | 5.23 | 18.59 | 73.99 | 5.49 | 20.87
| 225 | 10 | 8 | 75.63 | 5.46 | 19.34 | 72.94 | 5.77 | 21.08
| 225 | 10 | 9 | 76.30 | 5.34 | 19.17 | 72.92 | 5.75 | 21.42
| 225 | 10 | 10 | 75.53 | 5.40 | 19.39 | 73.02 | 5.61 | 21.12
| 225 | 10 | 11 | 76.40 | 5.51 | 19.33 | 72.77 | 6.03 | 21.88
| 225 | 10 | 12 | 74.89 | 5.46 | 19.44 | 72.13 | 5.81 | 21.45
| 225 | 10 | 13 | 75.94 | 5.61 | 19.59 | 71.96 | 6.15 | 22.16
| 225 | 10 | 14 | 75.45 | 5.48 | 19.24 | 72.42 | 5.76 | 21.49
| 225 | 10 | 15 | 74.57 | 5.76 | 19.64 | 70.21 | 6.33 | 22.44
| 225 | 10 | 16 | 74.16 | 5.63 | 19.33 | 71.07 | 5.99 | 21.52
| 225 | 10 | 17 | 75.21 | 5.61 | 19.69 | 71.78 | 6.16 | 22.74
| 225 | 10 | 18 | 73.97 | 5.68 | 20.06 | 70.70 | 6.35 | 22.98
| 225 | 10 | 19 | 76.14 | 5.36 | 18.96 | 73.33 | 5.65 | 20.95
| 225 | 10 | 20 | 75.11 | 5.56 | 19.63 | 73.12 | 5.73 | 21.30
| 225 | 10 | 21 | 76.41 | 5.46 | 19.13 | 74.80 | 5.47 | 20.71
| 225 | 10 | 22 | 74.29 | 5.54 | 19.35 | 74.83 | 5.49 | 20.29
| 225 | 10 | 23 | 76.05 | 5.24 | 18.90 | 74.41 | 5.35 | 20.09
| 225 | 10 | 24 | 74.82 | 5.43 | 18.96 | 74.39 | 5.30 | 19.68
2 | 225 | 10 | 1 | 75.27 | 5.60 | 18.75 | 74.51 | 5.38 | 19.32
| 225 | 10 | 2 | 75.30 | 5.64 | 19.04 | 73.37 | 5.55 | 20.16
| 225 | 10 | 3 | 75.64 | 5.31 | 18.34 | 74.91 | 5.13 | 19.28
| 225 | 10 | 4 | 75.22 | 5.47 | 18.66 | 73.23 | 5.50 | 20.02
| 225 | 10 | 5 | 75.76 | 5.42 | 18.68 | 74.44 | 5.30 | 19.66
| 225 | 10 | 6 | 76.03 | 5.21 | 18.42 | 74.00 | 5.34 | 19.79
| 225 | 10 | 7 | 75.30 | 5.58 | 18.93 | 74.36 | 5.52 | 19.62
| 225 | 10 | 8 | 75.95 | 5.16 | 18.26 | 74.73 | 5.15 | 19.28
| 225 | 10 | 9 | 75.76 | 5.29 | 18.57 | 73.66 | 5.44 | 20.10
| 225 | 10 | 10 | 76.16 | 5.25 | 18.55 | 74.27 | 5.30 | 19.95
| 225 | 10 | 11 | 74.94 | 5.57 | 18.71 | 72.17 | 5.90 | 20.98
| 225 | 10 | 12 | 76.00 | 5.31 | 19.03 | 73.04 | 5.76 | 21.02
| 225 | 10 | 13 | 75.24 | 5.57 | 19.16 | 73.11 | 5.63 | 20.53
| 225 | 10 | 14 | 74.89 | 5.53 | 19.44 | 73.39 | 5.52 | 20.57
| 225 | 10 | 15 | 75.48 | 5.62 | 19.04 | 73.40 | 5.72 | 20.70
| 225 | 10 | 16 | 74.47 | 5.83 | 19.80 | 71.73 | 6.14 | 21.84
| 225 | 10 | 17 | 72.69 | 5.58 | 18.71 | 71.81 | 5.51 | 19.80
| 225 | 10 | 18 | 66.20 | 6.28 | 19.45 | 60.87 | 7.18 | 21.78
| 225 | 10 | 19 | 76.92 | 4.96 | 18.14 | 75.63 | 4.93 | 19.28
| 225 | 10 | 20 | 77.40 | 5.23 | 18.49 | 75.28 | 5.31 | 20.22
| 225 | 10 | 21 | 76.50 | 5.21 | 18.76 | 75.45 | 5.38 | 19.83
| 225 | 10 | 22 | 77.64 | 5.23 | 18.09 | 76.61 | 5.12 | 18.98
| 225 | 10 | 23 | 75.97 | 5.32 | 18.85 | 74.32 | 5.42 | 20.15
| 225 | 10 | 24 | 77.73 | 5.12 | 17.84 | 76.74 | 4.99 | 18.90
3 | 225 | 10 | 1 | 80.41 | 5.48 | 19.08 | 78.87 | 5.61 | 20.98
| 225 | 10 | 2 | 78.63 | 5.58 | 19.63 | 77.34 | 5.79 | 21.95
| 225 | 10 | 3 | 80.04 | 5.48 | 19.19 | 79.11 | 5.59 | 21.11
| 225 | 10 | 4 | 78.22 | 5.50 | 19.29 | 76.33 | 5.57 | 21.76
| 225 | 10 | 5 | 79.72 | 5.60 | 19.39 | 78.32 | 6.06 | 22.34
| 225 | 10 | 6 | 78.86 | 5.44 | 19.76 | 76.71 | 6.18 | 22.81
| 225 | 10 | 7 | 79.86 | 5.64 | 19.76 | 77.28 | 6.30 | 23.06
| 225 | 10 | 8 | 79.09 | 5.51 | 19.46 | 76.05 | 6.26 | 22.84
| 225 | 10 | 9 | 80.97 | 5.31 | 18.84 | 76.92 | 6.39 | 23.31
| 225 | 10 | 10 | 79.69 | 5.52 | 19.76 | 76.50 | 6.70 | 24.16
| 225 | 10 | 11 | 81.12 | 5.09 | 18.56 | 76.29 | 6.44 | 23.65
| 225 | 10 | 12 | 79.93 | 5.41 | 19.51 | 76.05 | 6.40 | 23.81
| 225 | 10 | 13 | 80.98 | 5.21 | 18.48 | 75.26 | 6.75 | 23.98
| 225 | 10 | 14 | 80.25 | 5.10 | 18.60 | 75.32 | 6.48 | 24.00
| 225 | 10 | 15 | 80.57 | 5.34 | 19.41 | 77.30 | 6.16 | 23.23
| 225 | 10 | 16 | 80.01 | 5.40 | 19.56 | 77.74 | 5.96 | 22.71
| 225 | 10 | 17 | 80.95 | 5.52 | 19.30 | 77.41 | 6.52 | 23.30
| 225 | 10 | 18 | 81.11 | 5.36 | 19.02 | 78.14 | 6.23 | 22.77
| 225 | 10 | 19 | 80.53 | 5.28 | 19.33 | 77.35 | 6.45 | 23.54
| 225 | 10 | 20 | 81.22 | 5.30 | 19.03 | 77.48 | 6.04 | 22.89
| 225 | 10 | 21 | 81.08 | 5.43 | 19.65 | 79.48 | 5.95 | 22.80
| 225 | 10 | 22 | 80.79 | 5.35 | 19.20 | 78.16 | 6.04 | 22.83
| 225 | 10 | 23 | 81.51 | 5.17 | 19.20 | 80.98 | 5.43 | 21.64
| 225 | 10 | 24 | 80.93 | 5.17 | 19.19 | 78.62 | 6.00 | 22.91

## 225-20
Sample No | Temperature/℃ | Time/s | Point_No | L*Before | a*Before | b*Before | L*After | a*After | b*After
4 | 225 | 20 | 1 | 76.82 | 5.14 | 18.49 | 75.67 | 5.23 | 19.69
| 225 | 20 | 2 | 75.28 | 5.29 | 18.22 | 74.76 | 5.24 | 18.87
| 225 | 20 | 3 | 76.92 | 4.90 | 18.04 | 74.21 | 4.91 | 19.63
| 225 | 20 | 4 | 76.00 | 5.04 | 17.93 | 74.66 | 4.92 | 18.69
| 225 | 20 | 5 | 75.48 | 5.31 | 18.61 | 74.06 | 5.50 | 20.62
| 225 | 20 | 6 | 76.27 | 5.14 | 18.10 | 74.16 | 5.27 | 19.49
| 225 | 20 | 7 | 75.06 | 5.35 | 18.73 | 72.70 | 5.87 | 21.12
| 225 | 20 | 8 | 76.63 | 4.75 | 17.60 | 73.23 | 5.31 | 19.78
| 225 | 20 | 9 | 75.30 | 5.45 | 18.82 | 72.50 | 5.96 | 21.36
| 225 | 20 | 10 | 76.13 | 5.27 | 18.38 | 72.02 | 5.86 | 20.84
| 225 | 20 | 11 | 74.68 | 5.51 | 19.15 | 71.38 | 6.13 | 21.82
| 225 | 20 | 12 | 76.57 | 5.04 | 18.23 | 71.45 | 5.94 | 21.18
| 225 | 20 | 13 | 75.79 | 5.16 | 18.54 | 71.79 | 6.00 | 21.56
| 225 | 20 | 14 | 76.61 | 5.34 | 18.62 | 73.12 | 5.64 | 20.42
| 225 | 20 | 15 | 75.31 | 5.46 | 18.62 | 72.16 | 5.62 | 20.73
| 225 | 20 | 16 | 77.58 | 4.99 | 18.00 | 74.04 | 5.33 | 19.98
| 225 | 20 | 17 | 75.56 | 5.48 | 18.98 | 72.59 | 5.81 | 21.29
| 225 | 20 | 18 | 77.11 | 4.96 | 17.95 | 73.49 | 5.51 | 20.52
| 225 | 20 | 19 | 76.59 | 5.18 | 18.04 | 74.03 | 5.45 | 20.21
| 225 | 20 | 20 | 77.50 | 4.93 | 17.94 | 74.99 | 5.36 | 19.88
| 225 | 20 | 21 | 76.15 | 5.31 | 18.76 | 73.58 | 5.68 | 20.92
| 225 | 20 | 22 | 77.19 | 5.13 | 18.21 | 74.61 | 5.46 | 19.99
| 225 | 20 | 23 | 76.11 | 5.38 | 18.79 | 74.56 | 5.34 | 19.90
| 225 | 20 | 24 | 77.37 | 4.88 | 17.81 | 75.02 | 5.16 | 19.73
5 | 225 | 20 | 1 | 77.22 | 5.41 | 18.79 | 76.05 | 5.45 | 19.81
| 225 | 20 | 2 | 75.97 | 5.51 | 18.97 | 76.07 | 5.34 | 19.39
| 225 | 20 | 3 | 77.42 | 5.24 | 18.20 | 75.25 | 5.38 | 20.14
| 225 | 20 | 4 | 75.62 | 5.43 | 18.75 | 75.41 | 5.14 | 19.42
| 225 | 20 | 5 | 77.57 | 5.21 | 18.49 | 74.62 | 5.62 | 20.84
| 225 | 20 | 6 | 75.70 | 5.47 | 18.91 | 73.40 | 5.53 | 20.46
| 225 | 20 | 7 | 77.67 | 5.22 | 18.26 | 74.44 | 5.59 | 20.62
| 225 | 20 | 8 | 75.26 | 5.47 | 18.64 | 72.81 | 5.53 | 20.58
| 225 | 20 | 9 | 77.27 | 5.24 | 18.46 | 73.86 | 5.52 | 20.73
| 225 | 20 | 10 | 75.15 | 5.71 | 19.22 | 71.96 | 5.99 | 21.23
| 225 | 20 | 11 | 76.87 | 5.56 | 18.89 | 73.38 | 5.90 | 21.27
| 225 | 20 | 12 | 75.66 | 5.54 | 18.94 | 72.09 | 5.95 | 21.49
| 225 | 20 | 13 | 76.22 | 5.83 | 19.76 | 72.17 | 6.32 | 22.28
| 225 | 20 | 14 | 75.89 | 5.58 | 19.02 | 71.53 | 6.04 | 21.72
| 225 | 20 | 15 | 75.90 | 5.74 | 19.62 | 72.31 | 6.23 | 22.29
| 225 | 20 | 16 | 76.84 | 5.21 | 18.30 | 72.16 | 5.76 | 20.86
| 225 | 20 | 17 | 76.70 | 5.45 | 18.78 | 72.17 | 5.99 | 21.78
| 225 | 20 | 18 | 76.53 | 5.29 | 18.47 | 72.15 | 5.82 | 21.21
| 225 | 20 | 19 | 76.15 | 5.55 | 19.08 | 71.88 | 6.05 | 21.74
| 225 | 20 | 20 | 76.43 | 5.42 | 18.72 | 72.67 | 5.76 | 20.79
| 225 | 20 | 21 | 76.86 | 5.31 | 18.78 | 74.51 | 5.43 | 20.77
| 225 | 20 | 22 | 77.06 | 5.14 | 18.18 | 74.37 | 5.36 | 20.01
| 225 | 20 | 23 | 76.11 | 5.56 | 19.00 | 74.97 | 5.60 | 20.43
| 225 | 20 | 24 | 77.32 | 4.94 | 17.94 | 75.75 | 5.13 | 19.04
6 | 225 | 20 | 1 | 76.40 | 5.94 | 19.87 | 74.34 | 5.91 | 21.14
| 225 | 20 | 2 | 75.44 | 5.41 | 19.34 | 74.24 | 5.70 | 20.22
| 225 | 20 | 3 | 76.46 | 5.82 | 19.53 | 74.26 | 5.80 | 20.86
| 225 | 20 | 4 | 76.59 | 5.51 | 19.13 | 74.37 | 5.48 | 20.23
| 225 | 20 | 5 | 76.58 | 5.86 | 19.76 | 74.22 | 5.90 | 21.53
| 225 | 20 | 6 | 76.39 | 5.51 | 19.43 | 74.56 | 5.52 | 20.24
| 225 | 20 | 7 | 76.02 | 6.12 | 19.70 | 73.58 | 5.88 | 21.15
| 225 | 20 | 8 | 76.01 | 5.74 | 19.47 | 73.95 | 5.61 | 20.16
| 225 | 20 | 9 | 76.46 | 5.89 | 19.53 | 72.98 | 6.15 | 21.76
| 225 | 20 | 10 | 75.99 | 5.85 | 19.89 | 74.15 | 5.52 | 19.94
| 225 | 20 | 11 | 77.09 | 5.66 | 19.08 | 74.16 | 5.62 | 20.68
| 225 | 20 | 12 | 76.23 | 5.78 | 19.55 | 73.92 | 5.75 | 20.20
| 225 | 20 | 13 | 76.69 | 5.57 | 18.99 | 73.10 | 5.82 | 20.99
| 225 | 20 | 14 | 76.73 | 5.38 | 18.85 | 74.00 | 5.66 | 20.25
| 225 | 20 | 15 | 76.09 | 5.48 | 19.20 | 72.77 | 5.61 | 20.50
| 225 | 20 | 16 | 75.64 | 5.59 | 19.25 | 73.61 | 5.90 | 20.71
| 225 | 20 | 17 | 74.89 | 5.84 | 19.88 | 72.88 | 5.74 | 20.45
| 225 | 20 | 18 | 74.30 | 5.61 | 19.25 | 73.78 | 5.70 | 20.06
| 225 | 20 | 19 | 75.63 | 6.26 | 20.33 | 72.52 | 6.31 | 21.50
| 225 | 20 | 20 | 74.53 | 5.90 | 19.67 | 73.45 | 6.14 | 20.50
| 225 | 20 | 21 | 76.55 | 5.46 | 18.95 | 74.26 | 5.61 | 20.52
| 225 | 20 | 22 | 74.71 | 5.56 | 19.33 | 73.86 | 5.87 | 20.57
| 225 | 20 | 23 | 75.49 | 5.65 | 19.64 | 73.84 | 5.80 | 20.67
| 225 | 20 | 24 | 74.83 | 5.44 | 18.86 | 73.87 | 5.69 | 20.11

## 225-30
Sample No | Temperature/℃ | Time/s | Point_No | L*Before | a*Before | b*Before | L*After | a*After | b*After
7 | 225 | 30 | 1 | 74.76 | 5.31 | 17.68 | 71.33 | 5.67 | 21.10
| 225 | 30 | 2 | 76.89 | 4.62 | 16.26 | 74.18 | 4.80 | 19.33
| 225 | 30 | 3 | 76.27 | 4.99 | 17.23 | 71.79 | 5.80 | 21.19
| 225 | 30 | 4 | 75.01 | 5.07 | 17.83 | 70.85 | 5.87 | 21.64
| 225 | 30 | 5 | 75.99 | 5.13 | 17.57 | 71.43 | 6.06 | 21.66
| 225 | 30 | 6 | 74.89 | 5.23 | 17.71 | 70.79 | 6.02 | 21.93
| 225 | 30 | 7 | 76.76 | 5.02 | 17.29 | 72.36 | 5.96 | 21.89
| 225 | 30 | 8 | 75.66 | 5.14 | 17.82 | 71.36 | 5.99 | 21.93
| 225 | 30 | 9 | 77.55 | 4.74 | 16.89 | 72.60 | 5.75 | 21.05
| 225 | 30 | 10 | 76.01 | 4.98 | 17.83 | 72.73 | 5.52 | 20.95
| 225 | 30 | 11 | 76.77 | 5.05 | 17.85 | 72.21 | 5.75 | 20.94
| 225 | 30 | 12 | 76.52 | 5.14 | 17.79 | 74.01 | 5.38 | 20.42
| 225 | 30 | 13 | 76.27 | 5.44 | 18.52 | 70.87 | 6.23 | 21.79
| 225 | 30 | 14 | 76.67 | 4.65 | 16.92 | 72.78 | 5.51 | 21.03
| 225 | 30 | 15 | 76.48 | 5.09 | 17.61 | 71.99 | 5.84 | 21.31
| 225 | 30 | 16 | 76.44 | 4.91 | 17.33 | 72.92 | 5.53 | 20.41
| 225 | 30 | 17 | 76.12 | 5.30 | 17.91 | 70.40 | 6.52 | 22.23
| 225 | 30 | 18 | 76.43 | 5.15 | 17.74 | 72.32 | 5.83 | 21.68
| 225 | 30 | 19 | 74.99 | 5.41 | 17.88 | 70.68 | 5.86 | 21.03
| 225 | 30 | 20 | 75.90 | 5.01 | 17.50 | 72.58 | 5.61 | 21.16
| 225 | 30 | 21 | 74.67 | 5.51 | 17.94 | 71.47 | 6.02 | 20.94
| 225 | 30 | 22 | 76.22 | 5.18 | 17.56 | 72.60 | 5.82 | 21.06
| 225 | 30 | 23 | 75.05 | 5.29 | 17.54 | 72.07 | 5.91 | 20.93
| 225 | 30 | 24 | 76.25 | 5.04 | 17.62 | 73.05 | 5.56 | 20.66
8 | 225 | 30 | 1 | 76.30 | 5.22 | 17.81 | 74.13 | 5.73 | 21.24
| 225 | 30 | 2 | 76.62 | 5.35 | 18.43 | 72.67 | 6.18 | 22.07
| 225 | 30 | 3 | 76.80 | 4.86 | 16.60 | 75.27 | 5.06 | 18.69
| 225 | 30 | 4 | 76.33 | 5.02 | 17.77 | 73.40 | 5.53 | 20.46
| 225 | 30 | 5 | 75.54 | 5.42 | 17.91 | 74.64 | 5.10 | 19.12
| 225 | 30 | 6 | 76.15 | 5.59 | 18.50 | 74.17 | 5.56 | 20.46
| 225 | 30 | 7 | 70.48 | 6.19 | 19.79 | 72.44 | 6.10 | 21.63
| 225 | 30 | 8 | 75.28 | 5.88 | 19.57 | 70.07 | 6.99 | 23.10
| 225 | 30 | 9 | 76.80 | 5.19 | 17.66 | 73.77 | 5.59 | 20.80
| 225 | 30 | 10 | 76.05 | 5.71 | 18.76 | 71.42 | 6.32 | 22.17
| 225 | 30 | 11 | 75.60 | 5.24 | 17.47 | 70.34 | 6.39 | 22.13
| 225 | 30 | 12 | 75.36 | 5.53 | 18.60 | 69.97 | 6.39 | 22.11
| 225 | 30 | 13 | 75.60 | 5.36 | 17.68 | 70.13 | 6.15 | 21.74
| 225 | 30 | 14 | 74.58 | 5.80 | 18.92 | 69.15 | 6.83 | 22.92
| 225 | 30 | 15 | 76.04 | 5.25 | 17.75 | 71.35 | 5.95 | 21.24
| 225 | 30 | 16 | 72.35 | 6.06 | 20.02 | 73.81 | 5.43 | 19.90
| 225 | 30 | 17 | 76.46 | 5.32 | 18.12 | 74.58 | 6.04 | 20.60
| 225 | 30 | 18 | 72.25 | 5.91 | 20.49 | 73.55 | 5.51 | 20.38
| 225 | 30 | 19 | 72.72 | 5.23 | 18.55 | 65.46 | 6.83 | 22.34
| 225 | 30 | 20 | 75.77 | 5.61 | 18.79 | 70.95 | 6.67 | 22.86
| 225 | 30 | 21 | 76.12 | 5.36 | 18.01 | 70.87 | 6.80 | 23.41
| 225 | 30 | 22 | 74.53 | 5.62 | 18.62 | 69.65 | 6.98 | 23.75
| 225 | 30 | 23 | 76.62 | 5.41 | 18.53 | 73.68 | 6.15 | 22.10
| 225 | 30 | 24 | 75.24 | 5.39 | 18.94 | 71.89 | 6.22 | 22.56
9 | 225 | 30 | 1 | 76.54 | 5.43 | 18.38 | 73.97 | 5.80 | 21.56
| 225 | 30 | 2 | 74.52 | 5.42 | 18.50 | 71.93 | 5.90 | 21.58
| 225 | 30 | 3 | 76.26 | 5.38 | 18.51 | 72.32 | 5.97 | 21.80
| 225 | 30 | 4 | 75.39 | 5.26 | 18.55 | 72.51 | 5.73 | 21.66
| 225 | 30 | 5 | 76.29 | 5.36 | 18.69 | 71.05 | 6.65 | 22.79
| 225 | 30 | 6 | 75.44 | 5.20 | 18.42 | 72.42 | 5.82 | 21.61
| 225 | 30 | 7 | 75.97 | 5.57 | 19.07 | 69.57 | 7.08 | 23.57
| 225 | 30 | 8 | 75.62 | 5.49 | 18.75 | 70.25 | 6.93 | 23.47
| 225 | 30 | 9 | 75.89 | 5.58 | 19.02 | 68.79 | 7.24 | 24.12
| 225 | 30 | 10 | 75.11 | 5.72 | 19.25 | 69.18 | 7.16 | 23.84
| 225 | 30 | 11 | 76.08 | 5.45 | 18.61 | 70.83 | 6.41 | 22.66
| 225 | 30 | 12 | 74.74 | 5.57 | 19.02 | 69.24 | 6.87 | 23.25
| 225 | 30 | 13 | 74.79 | 5.76 | 19.11 | 69.95 | 6.45 | 22.50
| 225 | 30 | 14 | 75.29 | 5.14 | 18.49 | 69.77 | 6.75 | 23.27
| 225 | 30 | 15 | 76.25 | 5.43 | 18.82 | 71.97 | 6.35 | 22.41
| 225 | 30 | 16 | 75.63 | 5.31 | 18.44 | 70.53 | 6.62 | 22.76
| 225 | 30 | 17 | 75.68 | 5.25 | 18.31 | 74.31 | 5.42 | 20.26
| 225 | 30 | 18 | 74.75 | 5.26 | 18.48 | 72.20 | 5.48 | 20.70
| 225 | 30 | 19 | 75.69 | 5.52 | 19.22 | 72.09 | 6.25 | 22.67
| 225 | 30 | 20 | 73.67 | 5.61 | 19.48 | 68.97 | 6.79 | 23.16
| 225 | 30 | 21 | 75.71 | 5.29 | 18.59 | 72.75 | 6.09 | 22.23
| 225 | 30 | 22 | 75.53 | 5.12 | 18.37 | 70.56 | 6.32 | 22.70
| 225 | 30 | 23 | 75.54 | 5.32 | 18.38 | 72.91 | 6.14 | 22.02
| 225 | 30 | 24 | 76.24 | 4.87 | 18.18 | 71.24 | 6.40 | 22.76

## 225-40
Sample No | Temperature/℃ | Time/s | Point_No | L*Before | a*Before | b*Before | L*After | a*After | b*After
10 | 225 | 40 | 1 | 77.24 | 5.69 | 19.47 | 75.37 | 6.00 | 21.89
| 225 | 40 | 2 | 76.32 | 5.74 | 20.08 | 71.45 | 6.57 | 22.88
| 225 | 40 | 3 | 77.62 | 5.53 | 19.44 | 75.45 | 5.86 | 21.83
| 225 | 40 | 4 | 76.35 | 5.96 | 20.59 | 70.59 | 6.61 | 22.60
| 225 | 40 | 5 | 76.24 | 5.87 | 20.15 | 74.62 | 5.90 | 21.92
| 225 | 40 | 6 | 75.87 | 5.96 | 20.47 | 70.21 | 6.81 | 23.11
| 225 | 40 | 7 | 76.68 | 5.77 | 20.08 | 75.56 | 5.74 | 21.44
| 225 | 40 | 8 | 76.50 | 6.04 | 21.21 | 70.36 | 6.91 | 23.39
| 225 | 40 | 9 | 76.56 | 5.69 | 20.44 | 73.45 | 6.13 | 22.03
| 225 | 40 | 10 | 76.51 | 5.75 | 20.57 | 69.23 | 6.65 | 23.10
| 225 | 40 | 11 | 76.69 | 5.98 | 20.89 | 70.65 | 6.47 | 22.30
| 225 | 40 | 12 | 76.26 | 5.64 | 19.62 | 68.77 | 6.70 | 22.77
| 225 | 40 | 13 | 75.69 | 6.07 | 21.19 | 70.59 | 6.40 | 22.33
| 225 | 40 | 14 | 74.62 | 5.91 | 20.45 | 67.03 | 6.96 | 23.00
| 225 | 40 | 15 | 74.72 | 6.22 | 20.74 | 68.66 | 6.87 | 22.99
| 225 | 40 | 16 | 74.00 | 6.02 | 20.08 | 68.41 | 6.29 | 21.81
| 225 | 40 | 17 | 75.25 | 6.13 | 21.05 | 71.47 | 6.45 | 22.38
| 225 | 40 | 18 | 73.51 | 6.27 | 20.49 | 70.50 | 6.33 | 21.19
| 225 | 40 | 19 | 75.27 | 5.77 | 20.28 | 69.28 | 7.20 | 24.03
| 225 | 40 | 20 | 74.73 | 5.53 | 19.73 | 72.03 | 6.06 | 21.09
| 225 | 40 | 21 | 75.57 | 5.70 | 19.80 | 69.70 | 6.96 | 23.84
| 225 | 40 | 22 | 74.38 | 5.59 | 19.41 | 70.95 | 6.24 | 21.39
| 225 | 40 | 23 | 75.67 | 5.88 | 19.86 | 70.65 | 6.40 | 22.18
| 225 | 40 | 24 | 74.84 | 5.85 | 19.91 | 72.12 | 6.37 | 21.63
11 | 225 | 40 | 1 | 77.82 | 4.24 | 17.44 | 73.99 | 5.42 | 20.86
| 225 | 40 | 2 | 78.91 | 4.59 | 17.30 | 74.19 | 5.54 | 20.87
| 225 | 40 | 3 | 77.11 | 4.50 | 17.90 | 72.22 | 5.92 | 21.75
| 225 | 40 | 4 | 78.41 | 4.52 | 17.72 | 73.38 | 5.54 | 21.56
| 225 | 40 | 5 | 74.92 | 5.24 | 18.59 | 69.46 | 6.11 | 22.27
| 225 | 40 | 6 | 77.67 | 4.17 | 17.59 | 72.15 | 5.78 | 21.89
| 225 | 40 | 7 | 75.88 | 4.99 | 18.96 | 69.81 | 6.52 | 23.21
| 225 | 40 | 8 | 79.27 | 4.41 | 17.19 | 74.44 | 5.36 | 21.01
| 225 | 40 | 9 | 76.44 | 4.93 | 19.24 | 69.86 | 6.79 | 23.59
| 225 | 40 | 10 | 78.82 | 4.35 | 17.15 | 74.72 | 5.26 | 20.95
| 225 | 40 | 11 | 75.62 | 5.08 | 19.01 | 67.47 | 7.21 | 23.69
| 225 | 40 | 12 | 78.93 | 4.72 | 17.22 | 73.35 | 5.82 | 21.61
| 225 | 40 | 13 | 74.68 | 5.28 | 19.42 | 66.97 | 6.97 | 23.04
| 225 | 40 | 14 | 78.97 | 3.87 | 16.76 | 74.06 | 5.27 | 21.02
| 225 | 40 | 15 | 75.74 | 5.06 | 19.14 | 66.88 | 7.05 | 23.66
| 225 | 40 | 16 | 78.70 | 4.36 | 17.03 | 72.43 | 5.70 | 21.26
| 225 | 40 | 17 | 75.96 | 4.89 | 18.32 | 67.25 | 7.12 | 23.42
| 225 | 40 | 18 | 78.83 | 4.33 | 17.49 | 70.54 | 6.58 | 23.35
| 225 | 40 | 19 | 76.48 | 5.02 | 18.75 | 69.93 | 6.72 | 23.28
| 225 | 40 | 20 | 78.93 | 4.05 | 16.97 | 70.39 | 6.41 | 23.07
| 225 | 40 | 21 | 76.92 | 4.66 | 17.73 | 70.87 | 6.47 | 22.88
| 225 | 40 | 22 | 77.94 | 4.47 | 17.77 | 69.13 | 7.06 | 24.51
| 225 | 40 | 23 | 76.51 | 4.76 | 18.71 | 67.43 | 7.63 | 24.85
| 225 | 40 | 24 | 76.16 | 4.97 | 18.81 | 67.88 | 7.66 | 24.94
12 | 225 | 40 | 1 | 77.52 | 5.27 | 18.62 | 73.00 | 6.18 | 22.31
| 225 | 40 | 2 | 76.11 | 5.26 | 18.58 | 68.07 | 6.83 | 23.51
| 225 | 40 | 3 | 77.07 | 5.26 | 18.29 | 71.65 | 6.20 | 22.36
| 225 | 40 | 4 | 76.39 | 5.06 | 18.22 | 68.72 | 6.68 | 23.44
| 225 | 40 | 5 | 76.29 | 5.36 | 18.69 | 70.55 | 6.38 | 22.96
| 225 | 40 | 6 | 75.55 | 5.35 | 18.97 | 66.89 | 7.28 | 23.81
| 225 | 40 | 7 | 76.74 | 5.15 | 18.44 | 68.94 | 6.77 | 23.56
| 225 | 40 | 8 | 75.55 | 5.16 | 18.76 | 65.71 | 7.20 | 23.77
| 225 | 40 | 9 | 76.34 | 5.48 | 18.87 | 68.63 | 6.78 | 23.39
| 225 | 40 | 10 | 76.47 | 5.23 | 18.59 | 66.77 | 6.85 | 23.30
| 225 | 40 | 11 | 76.43 | 5.29 | 18.61 | 69.23 | 6.51 | 22.96
| 225 | 40 | 12 | 76.42 | 5.23 | 18.61 | 66.46 | 7.07 | 23.80
| 225 | 40 | 13 | 78.35 | 4.83 | 17.87 | 72.68 | 6.01 | 22.49
| 225 | 40 | 14 | 75.74 | 5.15 | 18.66 | 66.12 | 7.16 | 23.77
| 225 | 40 | 15 | 79.47 | 4.91 | 17.94 | 69.87 | 6.86 | 23.59
| 225 | 40 | 16 | 76.10 | 4.88 | 18.25 | 67.59 | 6.85 | 23.96
| 225 | 40 | 17 | 78.54 | 5.10 | 18.44 | 67.12 | 7.66 | 24.39
| 225 | 40 | 18 | 75.84 | 5.77 | 19.26 | 66.52 | 7.43 | 24.36
| 225 | 40 | 19 | 76.57 | 5.41 | 18.65 | 69.16 | 6.79 | 23.68
| 225 | 40 | 20 | 76.98 | 5.21 | 18.23 | 69.34 | 7.29 | 24.90
| 225 | 40 | 21 | 78.02 | 5.09 | 17.97 | 71.01 | 6.49 | 23.28
| 225 | 40 | 22 | 77.70 | 5.03 | 18.22 | 69.38 | 7.03 | 23.94
| 225 | 40 | 23 | 76.22 | 5.71 | 19.55 | 69.79 | 6.93 | 24.03
| 225 | 40 | 24 | 76.41 | 5.04 | 18.50 | 72.27 | 6.33 | 23.14

## 225-50
Sample No | Temperature/℃ | Time/s | Point_No | L*Before | a*Before | b*Before | L*After | a*After | b*After
13 | 225 | 50 | 1 | 78.20 | 5.08 | 19.07 | 72.15 | 6.91 | 23.41
| 225 | 50 | 2 | 73.82 | 6.31 | 20.21 | 68.81 | 7.54 | 24.14
| 225 | 50 | 3 | 77.24 | 5.62 | 20.62 | 68.85 | 8.15 | 25.38
| 225 | 50 | 4 | 71.04 | 7.24 | 21.34 | 62.81 | 8.69 | 24.16
| 225 | 50 | 5 | 77.84 | 5.17 | 18.91 | 68.32 | 7.52 | 23.94
| 225 | 50 | 6 | 74.93 | 4.67 | 17.83 | 62.94 | 7.19 | 23.12
| 225 | 50 | 7 | 78.68 | 5.36 | 19.12 | 68.37 | 7.50 | 24.04
| 225 | 50 | 8 | 74.20 | 5.27 | 18.24 | 62.09 | 7.20 | 22.90
| 225 | 50 | 9 | 78.86 | 5.38 | 19.67 | 68.92 | 7.37 | 23.91
| 225 | 50 | 10 | 75.45 | 5.35 | 19.13 | 64.51 | 7.78 | 24.23
| 225 | 50 | 11 | 79.55 | 4.82 | 18.41 | 69.49 | 6.38 | 22.90
| 225 | 50 | 12 | 75.71 | 6.12 | 20.27 | 68.15 | 7.99 | 24.79
| 225 | 50 | 13 | 76.54 | 4.99 | 19.20 | 62.21 | 7.75 | 23.99
| 225 | 50 | 14 | 78.70 | 5.34 | 19.47 | 68.36 | 7.42 | 24.17
| 225 | 50 | 15 | 74.88 | 5.77 | 19.99 | 62.58 | 9.16 | 25.34
| 225 | 50 | 16 | 78.67 | 5.35 | 19.31 | 68.28 | 7.57 | 24.78
| 225 | 50 | 17 | 77.44 | 5.39 | 19.90 | 68.07 | 7.77 | 24.82
| 225 | 50 | 18 | 73.56 | 5.72 | 19.13 | 59.83 | 8.61 | 23.61
| 225 | 50 | 19 | 79.23 | 5.02 | 19.24 | 70.43 | 7.14 | 24.37
| 225 | 50 | 20 | 75.12 | 6.74 | 21.10 | 68.45 | 8.17 | 25.54
| 225 | 50 | 21 | 79.27 | 5.06 | 18.59 | 70.71 | 6.42 | 22.98
| 225 | 50 | 22 | 77.76 | 5.71 | 19.48 | 71.20 | 7.56 | 24.26
| 225 | 50 | 23 | 78.20 | 4.46 | 17.73 | 68.06 | 6.83 | 23.64
| 225 | 50 | 24 | 78.30 | 5.20 | 19.03 | 71.87 | 6.96 | 24.79
14 | 225 | 50 | 1 | 76.20 | 5.49 | 18.95 | 73.94 | 5.66 | 20.49
| 225 | 50 | 2 | 76.87 | 5.56 | 18.89 | 73.03 | 5.68 | 21.13
| 225 | 50 | 3 | 76.22 | 5.65 | 19.44 | 72.42 | 5.99 | 21.07
| 225 | 50 | 4 | 76.73 | 5.69 | 19.17 | 71.64 | 6.03 | 21.54
| 225 | 50 | 5 | 76.55 | 5.52 | 19.06 | 71.97 | 6.20 | 21.36
| 225 | 50 | 6 | 76.69 | 5.51 | 18.88 | 71.19 | 5.84 | 21.09
| 225 | 50 | 7 | 75.96 | 5.74 | 19.49 | 70.89 | 6.31 | 21.55
| 225 | 50 | 8 | 76.78 | 5.63 | 19.04 | 70.45 | 5.82 | 21.28
| 225 | 50 | 9 | 75.83 | 5.85 | 20.17 | 69.98 | 6.61 | 22.25
| 225 | 50 | 10 | 76.57 | 5.65 | 18.97 | 69.71 | 5.74 | 21.10
| 225 | 50 | 11 | 75.59 | 5.71 | 19.59 | 70.62 | 6.14 | 21.57
| 225 | 50 | 12 | 75.12 | 5.66 | 19.04 | 69.24 | 5.77 | 20.89
| 225 | 50 | 13 | 75.82 | 5.81 | 19.68 | 71.16 | 6.34 | 21.51
| 225 | 50 | 14 | 75.98 | 5.27 | 18.55 | 70.25 | 5.86 | 21.16
| 225 | 50 | 15 | 75.52 | 5.67 | 19.23 | 71.17 | 5.87 | 20.64
| 225 | 50 | 16 | 75.70 | 5.65 | 19.23 | 71.48 | 5.88 | 20.70
| 225 | 50 | 17 | 74.40 | 5.79 | 19.42 | 69.03 | 6.67 | 22.11
| 225 | 50 | 18 | 75.29 | 5.52 | 18.93 | 70.39 | 6.38 | 22.22
| 225 | 50 | 19 | 73.79 | 5.81 | 19.33 | 69.68 | 6.33 | 21.55
| 225 | 50 | 20 | 75.73 | 5.64 | 19.41 | 72.21 | 6.15 | 21.44
| 225 | 50 | 21 | 75.07 | 5.48 | 18.84 | 73.45 | 5.62 | 19.80
| 225 | 50 | 22 | 76.13 | 5.60 | 19.38 | 74.24 | 5.89 | 20.56
| 225 | 50 | 23 | 74.52 | 5.42 | 18.61 | 72.47 | 5.76 | 20.03
| 225 | 50 | 24 | 75.29 | 5.76 | 19.36 | 73.45 | 6.01 | 20.38
15 | 225 | 50 | 1 | 75.53 | 6.54 | 20.23 | 71.88 | 6.97 | 23.13
| 225 | 50 | 2 | 77.21 | 6.00 | 19.72 | 69.96 | 7.22 | 23.45
| 225 | 50 | 3 | 76.73 | 4.90 | 18.23 | 68.58 | 5.67 | 20.89
| 225 | 50 | 4 | 76.72 | 4.92 | 19.00 | 67.43 | 6.19 | 22.00
| 225 | 50 | 5 | 80.03 | 5.25 | 19.09 | 74.87 | 6.19 | 22.02
| 225 | 50 | 6 | 79.38 | 5.04 | 18.89 | 72.45 | 6.59 | 22.94
| 225 | 50 | 7 | 78.06 | 4.52 | 17.99 | 68.37 | 6.12 | 22.19
| 225 | 50 | 8 | 74.29 | 5.00 | 17.97 | 64.99 | 6.12 | 22.13
| 225 | 50 | 9 | 78.36 | 4.95 | 17.88 | 70.08 | 6.02 | 21.64
| 225 | 50 | 10 | 78.69 | 4.88 | 17.89 | 69.63 | 6.37 | 22.44
| 225 | 50 | 11 | 76.79 | 6.19 | 20.27 | 70.39 | 7.00 | 23.02
| 225 | 50 | 12 | 76.95 | 6.32 | 20.10 | 66.53 | 7.70 | 23.70
| 225 | 50 | 13 | 79.11 | 4.38 | 17.71 | 70.81 | 5.92 | 22.38
| 225 | 50 | 14 | 78.32 | 4.64 | 17.95 | 69.05 | 6.46 | 23.20
| 225 | 50 | 15 | 69.90 | 6.51 | 20.13 | 59.95 | 7.01 | 21.68
| 225 | 50 | 16 | 69.82 | 6.62 | 19.83 | 57.34 | 7.64 | 21.65
| 225 | 50 | 17 | 79.30 | 4.56 | 17.64 | 71.29 | 6.52 | 22.98
| 225 | 50 | 18 | 77.79 | 4.31 | 18.46 | 68.17 | 6.58 | 23.28
| 225 | 50 | 19 | 69.77 | 6.35 | 19.48 | 61.60 | 5.97 | 20.61
| 225 | 50 | 20 | 73.59 | 6.54 | 20.37 | 62.97 | 8.04 | 23.81
| 225 | 50 | 21 | 79.18 | 5.71 | 18.98 | 72.43 | 7.01 | 23.12
| 225 | 50 | 22 | 79.17 | 5.00 | 17.66 | 73.18 | 6.34 | 22.66
| 225 | 50 | 23 | 78.66 | 4.95 | 17.73 | 74.45 | 5.49 | 21.13
| 225 | 50 | 24 | 75.54 | 5.32 | 18.38 | 70.73 | 6.16 | 22.34

## 250-10
Sample No | Temperature/℃ | Time/s | Point_No | L*Before | a*Before | b*Before | L*After | a*After | b*After
16 | 250 | 10 | 1 | 75.26 | 5.46 | 18.74 | 71.04 | 5.77 | 20.25
| 250 | 10 | 2 | 74.37 | 6.13 | 19.58 | 69.73 | 6.15 | 20.54
| 250 | 10 | 3 | 72.97 | 5.82 | 19.98 | 68.05 | 6.17 | 21.12
| 250 | 10 | 4 | 72.62 | 5.67 | 19.94 | 69.64 | 5.71 | 20.54
| 250 | 10 | 5 | 74.98 | 5.39 | 19.38 | 71.46 | 5.74 | 20.81
| 250 | 10 | 6 | 74.66 | 5.72 | 18.97 | 71.71 | 6.00 | 20.47
| 250 | 10 | 7 | 74.62 | 5.63 | 19.39 | 71.23 | 5.93 | 20.61
| 250 | 10 | 8 | 72.71 | 5.65 | 19.99 | 68.83 | 6.01 | 20.91
| 250 | 10 | 9 | 72.03 | 5.90 | 20.06 | 68.00 | 6.03 | 20.88
| 250 | 10 | 10 | 73.64 | 4.98 | 18.39 | 71.25 | 5.19 | 19.39
| 250 | 10 | 11 | 73.37 | 5.62 | 18.90 | 70.43 | 5.46 | 19.62
| 250 | 10 | 12 | 69.66 | 6.12 | 19.98 | 65.63 | 6.59 | 21.25
| 250 | 10 | 13 | 72.14 | 5.56 | 19.41 | 68.27 | 5.97 | 20.84
| 250 | 10 | 14 | 72.31 | 5.74 | 19.46 | 68.51 | 6.45 | 21.26
| 250 | 10 | 15 | 70.76 | 4.97 | 17.94 | 68.66 | 5.30 | 20.07
| 250 | 10 | 16 | 70.10 | 5.33 | 18.86 | 65.10 | 6.09 | 20.41
| 250 | 10 | 17 | 74.73 | 4.27 | 16.80 | 73.55 | 4.56 | 18.49
| 250 | 10 | 18 | 71.41 | 5.69 | 19.14 | 71.10 | 5.56 | 19.85
| 250 | 10 | 19 | 74.08 | 5.33 | 18.61 | 71.82 | 5.55 | 20.47
| 250 | 10 | 20 | 70.15 | 5.96 | 19.71 | 66.68 | 6.55 | 21.57
| 250 | 10 | 21 | 68.66 | 6.12 | 19.43 | 66.29 | 6.51 | 21.13
| 250 | 10 | 22 | 68.92 | 5.91 | 19.39 | 65.60 | 5.99 | 19.99
| 250 | 10 | 23 | 66.10 | 4.37 | 17.78 | 66.02 | 6.16 | 21.11
| 250 | 10 | 24 | 70.46 | 5.34 | 18.91 | 63.94 | 5.11 | 19.69
17 | 250 | 10 | 1 | 76.60 | 5.13 | 17.84 | 72.62 | 5.50 | 20.46
| 250 | 10 | 2 | 79.21 | 4.71 | 17.26 | 74.21 | 5.64 | 21.40
| 250 | 10 | 3 | 79.07 | 4.62 | 16.88 | 74.95 | 5.77 | 20.98
| 250 | 10 | 4 | 75.40 | 5.58 | 18.78 | 66.65 | 6.61 | 22.13
| 250 | 10 | 5 | 77.36 | 5.38 | 19.18 | 69.02 | 7.48 | 24.25
| 250 | 10 | 6 | 76.99 | 4.61 | 17.32 | 70.45 | 5.82 | 21.28
| 250 | 10 | 7 | 75.75 | 5.62 | 19.79 | 63.34 | 7.83 | 23.84
| 250 | 10 | 8 | 78.15 | 4.20 | 16.92 | 71.86 | 6.23 | 22.35
| 250 | 10 | 9 | 73.85 | 5.65 | 19.70 | 66.00 | 5.99 | 21.24
| 250 | 10 | 10 | 79.55 | 4.47 | 18.03 | 71.79 | 7.10 | 23.79
| 250 | 10 | 11 | 79.45 | 4.61 | 17.83 | 74.91 | 5.87 | 21.63
| 250 | 10 | 12 | 76.54 | 5.89 | 20.37 | 67.60 | 7.48 | 23.77
| 250 | 10 | 13 | 80.47 | 4.33 | 17.37 | 74.62 | 6.21 | 22.39
| 250 | 10 | 14 | 75.21 | 5.68 | 19.69 | 70.80 | 5.67 | 21.41
| 250 | 10 | 15 | 78.42 | 4.96 | 18.76 | 68.09 | 7.93 | 24.69
| 250 | 10 | 16 | 75.38 | 5.32 | 18.76 | 72.13 | 5.60 | 21.20
| 250 | 10 | 17 | 75.87 | 5.60 | 19.92 | 63.26 | 8.09 | 24.39
| 250 | 10 | 18 | 77.00 | 4.28 | 17.38 | 74.41 | 5.65 | 21.92
| 250 | 10 | 19 | 72.98 | 6.48 | 20.70 | 63.01 | 6.92 | 22.59
| 250 | 10 | 20 | 79.18 | 4.65 | 18.23 | 68.10 | 8.32 | 26.10
| 250 | 10 | 21 | 75.51 | 4.77 | 17.56 | 71.76 | 5.99 | 21.92
| 250 | 10 | 22 | 76.81 | 5.81 | 20.21 | 66.07 | 7.57 | 24.13
| 250 | 10 | 23 | 79.71 | 4.37 | 16.72 | 76.06 | 5.63 | 21.22
| 250 | 10 | 24 | 75.45 | 6.00 | 20.61 | 69.62 | 6.44 | 22.71
18 | 250 | 10 | 1 | 79.93 | 5.44 | 18.99 | 74.17 | 6.75 | 23.51
| 250 | 10 | 2 | 76.42 | 6.31 | 20.10 | 70.29 | 7.80 | 24.93
| 250 | 10 | 3 | 78.95 | 5.53 | 19.18 | 74.32 | 7.04 | 23.90
| 250 | 10 | 4 | 72.85 | 7.07 | 20.52 | 64.62 | 8.10 | 23.90
| 250 | 10 | 5 | 78.32 | 5.57 | 19.15 | 71.45 | 7.37 | 24.06
| 250 | 10 | 6 | 73.73 | 6.11 | 19.19 | 64.28 | 8.26 | 24.60
| 250 | 10 | 7 | 78.15 | 5.80 | 19.56 | 71.90 | 7.60 | 24.50
| 250 | 10 | 8 | 72.85 | 6.94 | 20.39 | 62.07 | 8.34 | 23.84
| 250 | 10 | 9 | 79.28 | 5.64 | 19.19 | 71.66 | 7.20 | 23.65
| 250 | 10 | 10 | 73.26 | 6.51 | 19.47 | 60.73 | 8.11 | 23.11
| 250 | 10 | 11 | 79.89 | 5.22 | 18.72 | 73.61 | 6.46 | 22.96
| 250 | 10 | 12 | 74.30 | 5.56 | 17.82 | 62.06 | 7.57 | 22.97
| 250 | 10 | 13 | 79.76 | 4.79 | 17.78 | 73.30 | 6.24 | 22.91
| 250 | 10 | 14 | 75.46 | 5.02 | 17.91 | 63.53 | 7.28 | 23.04
| 250 | 10 | 15 | 78.88 | 4.72 | 17.24 | 70.62 | 6.24 | 22.54
| 250 | 10 | 16 | 74.40 | 4.71 | 18.09 | 64.41 | 7.83 | 23.86
| 250 | 10 | 17 | 77.92 | 4.46 | 16.87 | 68.42 | 6.76 | 23.14
| 250 | 10 | 18 | 73.62 | 5.23 | 18.94 | 63.46 | 8.12 | 24.25
| 250 | 10 | 19 | 77.25 | 5.20 | 18.09 | 69.12 | 7.66 | 24.72
| 250 | 10 | 20 | 77.66 | 5.47 | 19.41 | 67.90 | 8.32 | 25.70
| 250 | 10 | 21 | 77.01 | 5.01 | 18.20 | 69.01 | 7.61 | 24.66
| 250 | 10 | 22 | 76.59 | 5.81 | 19.56 | 70.42 | 7.34 | 24.78
| 250 | 10 | 23 | 78.02 | 5.21 | 18.17 | 70.76 | 7.29 | 24.28
| 250 | 10 | 24 | 76.32 | 5.75 | 18.82 | 70.28 | 7.86 | 25.20

## 250-20
Sample No | Temperature/℃ | Time/s | Point_No | L*Before | a*Before | b*Before | L*After | a*After | b*After
19 | 250 | 20 | 1 | 75.86 | 6.25 | 21.01 | 64.70 | 8.44 | 25.07
| 250 | 20 | 2 | 76.86 | 5.93 | 20.30 | 66.49 | 7.99 | 24.74
| 250 | 20 | 3 | 80.68 | 4.29 | 17.09 | 66.18 | 7.04 | 22.60
| 250 | 20 | 4 | 80.45 | 3.72 | 16.31 | 66.04 | 6.59 | 22.37
| 250 | 20 | 5 | 81.35 | 4.82 | 17.23 | 70.63 | 6.90 | 22.49
| 250 | 20 | 6 | 82.50 | 3.96 | 15.62 | 72.54 | 6.09 | 21.57
| 250 | 20 | 7 | 73.86 | 6.80 | 20.99 | 58.46 | 7.24 | 21.45
| 250 | 20 | 8 | 76.63 | 5.80 | 19.53 | 64.81 | 7.81 | 23.44
| 250 | 20 | 9 | 75.88 | 4.69 | 17.28 | 59.43 | 6.14 | 20.93
| 250 | 20 | 10 | 73.50 | 5.56 | 18.31 | 58.13 | 5.97 | 20.33
| 250 | 20 | 11 | 81.35 | 4.52 | 17.36 | 70.47 | 6.59 | 22.07
| 250 | 20 | 12 | 80.31 | 4.67 | 17.74 | 68.75 | 6.59 | 22.01
| 250 | 20 | 13 | 75.24 | 4.67 | 17.29 | 58.03 | 6.48 | 21.29
| 250 | 20 | 14 | 74.40 | 6.32 | 20.84 | 59.52 | 7.89 | 22.88
| 250 | 20 | 15 | 73.01 | 4.96 | 17.65 | 58.11 | 6.16 | 20.87
| 250 | 20 | 16 | 72.87 | 6.49 | 20.87 | 56.30 | 7.10 | 21.34
| 250 | 20 | 17 | 74.36 | 5.86 | 20.80 | 59.52 | 8.80 | 24.19
| 250 | 20 | 18 | 76.98 | 5.32 | 19.57 | 61.94 | 8.30 | 23.77
| 250 | 20 | 19 | 75.93 | 5.87 | 20.72 | 59.99 | 8.70 | 24.53
| 250 | 20 | 20 | 74.16 | 5.18 | 18.76 | 61.28 | 7.00 | 22.79
| 250 | 20 | 21 | 79.04 | 3.39 | 16.42 | 65.00 | 6.37 | 22.29
| 250 | 20 | 22 | 72.60 | 5.80 | 18.88 | 60.89 | 5.70 | 20.68
| 250 | 20 | 23 | 75.30 | 5.98 | 20.19 | 64.36 | 7.77 | 23.59
| 250 | 20 | 24 | 78.72 | 5.01 | 18.69 | 65.46 | 7.93 | 23.88
20 | 250 | 20 | 1 | 76.69 | 5.18 | 17.90 | 65.81 | 6.89 | 22.69
| 250 | 20 | 2 | 75.54 | 5.75 | 19.03 | 63.53 | 7.36 | 23.21
| 250 | 20 | 3 | 76.50 | 5.25 | 18.19 | 65.45 | 6.98 | 22.79
| 250 | 20 | 4 | 74.55 | 5.79 | 19.24 | 61.72 | 7.76 | 23.21
| 250 | 20 | 5 | 76.22 | 5.51 | 18.65 | 63.73 | 7.39 | 23.08
| 250 | 20 | 6 | 75.30 | 5.46 | 18.72 | 63.39 | 7.31 | 23.29
| 250 | 20 | 7 | 76.45 | 5.43 | 18.52 | 64.16 | 7.42 | 23.24
| 250 | 20 | 8 | 74.94 | 5.50 | 18.71 | 63.02 | 7.43 | 23.09
| 250 | 20 | 9 | 76.41 | 5.19 | 18.13 | 62.96 | 7.20 | 22.80
| 250 | 20 | 10 | 75.02 | 5.48 | 18.87 | 61.37 | 7.43 | 22.93
| 250 | 20 | 11 | 76.92 | 5.11 | 17.69 | 62.83 | 7.24 | 22.74
| 250 | 20 | 12 | 75.11 | 5.47 | 18.92 | 61.10 | 7.43 | 22.95
| 250 | 20 | 13 | 76.90 | 5.10 | 17.98 | 62.16 | 7.26 | 23.02
| 250 | 20 | 14 | 76.22 | 5.20 | 18.33 | 60.95 | 7.65 | 23.40
| 250 | 20 | 15 | 76.49 | 5.06 | 18.08 | 60.83 | 7.79 | 23.33
| 250 | 20 | 16 | 76.03 | 5.33 | 18.63 | 60.34 | 7.95 | 23.52
| 250 | 20 | 17 | 75.85 | 5.53 | 18.84 | 60.90 | 7.94 | 23.46
| 250 | 20 | 18 | 75.36 | 5.33 | 18.48 | 60.82 | 7.70 | 23.33
| 250 | 20 | 19 | 76.65 | 5.34 | 18.60 | 59.49 | 8.97 | 24.94
| 250 | 20 | 20 | 75.15 | 5.47 | 18.89 | 60.47 | 7.81 | 23.58
| 250 | 20 | 21 | 76.41 | 5.43 | 18.45 | 63.90 | 7.49 | 23.57
| 250 | 20 | 22 | 75.82 | 5.36 | 18.45 | 63.58 | 7.17 | 23.15
| 250 | 20 | 23 | 76.06 | 5.35 | 18.23 | 65.01 | 7.25 | 23.39
| 250 | 20 | 24 | 75.77 | 5.36 | 18.47 | 64.75 | 7.15 | 23.40
21 | 250 | 20 | 1 | 76.33 | 4.77 | 18.70 | 65.13 | 7.29 | 23.46
| 250 | 20 | 2 | 76.00 | 4.63 | 18.08 | 63.10 | 7.17 | 22.56
| 250 | 20 | 3 | 75.10 | 4.32 | 18.90 | 63.64 | 7.73 | 23.93
| 250 | 20 | 4 | 74.92 | 4.78 | 19.45 | 61.98 | 8.36 | 24.23
| 250 | 20 | 5 | 75.46 | 4.80 | 18.27 | 65.92 | 7.01 | 22.90
| 250 | 20 | 6 | 71.93 | 5.10 | 19.04 | 59.63 | 7.28 | 22.58
| 250 | 20 | 7 | 77.38 | 4.17 | 16.82 | 68.71 | 6.35 | 22.39
| 250 | 20 | 8 | 74.98 | 4.73 | 17.81 | 63.73 | 6.98 | 22.43
| 250 | 20 | 9 | 78.21 | 4.62 | 17.20 | 70.14 | 6.09 | 21.61
| 250 | 20 | 10 | 77.66 | 4.32 | 17.25 | 69.63 | 6.52 | 22.58
| 250 | 20 | 11 | 80.11 | 3.67 | 16.04 | 73.17 | 5.79 | 21.39
| 250 | 20 | 12 | 77.38 | 4.95 | 17.82 | 69.34 | 6.60 | 22.15
| 250 | 20 | 13 | 78.91 | 3.66 | 16.16 | 67.85 | 6.44 | 22.81
| 250 | 20 | 14 | 79.53 | 3.60 | 16.13 | 69.65 | 6.84 | 23.61
| 250 | 20 | 15 | 76.42 | 4.12 | 17.26 | 66.12 | 6.51 | 21.90
| 250 | 20 | 16 | 75.91 | 3.95 | 17.29 | 63.62 | 6.94 | 22.21
| 250 | 20 | 17 | 74.17 | 4.40 | 18.98 | 63.99 | 7.28 | 23.78
| 250 | 20 | 18 | 74.88 | 3.87 | 17.48 | 62.63 | 6.87 | 22.37
| 250 | 20 | 19 | 75.92 | 4.39 | 17.72 | 64.91 | 6.50 | 21.94
| 250 | 20 | 20 | 73.73 | 4.41 | 17.06 | 60.88 | 6.42 | 21.70
| 250 | 20 | 21 | 74.48 | 3.94 | 17.97 | 67.72 | 6.68 | 23.45
| 250 | 20 | 22 | 75.19 | 3.90 | 17.83 | 67.65 | 6.80 | 22.99
| 250 | 20 | 23 | 75.61 | 3.97 | 17.15 | 67.77 | 6.56 | 22.49
| 250 | 20 | 24 | 73.36 | 4.12 | 17.81 | 64.70 | 6.85 | 22.82

## 250-30
Sample No | Temperature/℃ | Time/s | Point_No | L*Before | a*Before | b*Before | L*After | a*After | b*After
22 | 250 | 30 | 1 | 72.70 | 4.81 | 18.41 | 62.43 | 7.44 | 23.18
| 250 | 30 | 2 | 73.17 | 4.52 | 17.53 | 61.71 | 7.15 | 22.52
| 250 | 30 | 3 | 71.61 | 4.69 | 18.07 | 59.93 | 7.37 | 22.56
| 250 | 30 | 4 | 71.41 | 4.37 | 17.59 | 59.36 | 7.56 | 22.79
| 250 | 30 | 5 | 70.10 | 4.33 | 17.63 | 59.14 | 6.98 | 22.02
| 250 | 30 | 6 | 72.15 | 4.27 | 17.66 | 59.55 | 7.48 | 22.99
| 250 | 30 | 7 | 71.82 | 4.60 | 17.85 | 58.65 | 7.16 | 21.84
| 250 | 30 | 8 | 72.58 | 4.58 | 17.60 | 59.67 | 7.47 | 22.24
| 250 | 30 | 9 | 71.44 | 4.56 | 18.13 | 56.92 | 7.58 | 22.09
| 250 | 30 | 10 | 71.95 | 4.77 | 18.34 | 57.46 | 7.48 | 22.10
| 250 | 30 | 11 | 71.80 | 4.52 | 17.96 | 57.23 | 7.27 | 21.68
| 250 | 30 | 12 | 72.17 | 4.49 | 17.68 | 57.46 | 7.48 | 22.10
| 250 | 30 | 13 | 71.80 | 4.65 | 18.19 | 56.32 | 7.51 | 21.55
| 250 | 30 | 14 | 72.12 | 4.49 | 17.70 | 56.84 | 7.60 | 22.15
| 250 | 30 | 15 | 71.70 | 4.60 | 18.01 | 56.23 | 7.54 | 21.80
| 250 | 30 | 16 | 71.91 | 4.51 | 17.91 | 58.57 | 7.37 | 22.25
| 250 | 30 | 17 | 70.98 | 4.34 | 17.78 | 61.51 | 6.51 | 21.64
| 250 | 30 | 18 | 71.72 | 4.47 | 17.67 | 61.63 | 8.21 | 24.30
| 250 | 30 | 19 | 72.54 | 3.91 | 16.72 | 60.66 | 7.02 | 22.70
| 250 | 30 | 20 | 73.14 | 3.93 | 16.67 | 63.26 | 6.93 | 22.73
| 250 | 30 | 21 | 71.85 | 4.51 | 17.93 | 59.35 | 8.11 | 23.72
| 250 | 30 | 22 | 72.96 | 4.13 | 17.28 | 61.00 | 7.80 | 23.87
| 250 | 30 | 23 | 72.71 | 4.21 | 17.51 | 64.65 | 6.55 | 22.25
| 250 | 30 | 24 | 72.82 | 4.28 | 17.46 | 65.11 | 6.65 | 22.82
23 | 250 | 30 | 1 | 76.08 | 5.33 | 18.51 | 60.25 | 7.25 | 22.83
| 250 | 30 | 2 | 76.38 | 5.27 | 17.97 | 61.51 | 7.13 | 22.49
| 250 | 30 | 3 | 76.94 | 5.27 | 18.26 | 61.94 | 7.06 | 22.99
| 250 | 30 | 4 | 76.36 | 5.44 | 18.47 | 60.20 | 7.55 | 22.90
| 250 | 30 | 5 | 76.21 | 5.56 | 18.85 | 59.55 | 7.48 | 22.99
| 250 | 30 | 6 | 75.90 | 5.35 | 18.50 | 58.56 | 7.37 | 22.43
| 250 | 30 | 7 | 75.71 | 5.91 | 19.35 | 56.83 | 7.90 | 22.74
| 250 | 30 | 8 | 75.87 | 5.30 | 18.22 | 57.60 | 7.81 | 22.76
| 250 | 30 | 9 | 75.89 | 5.89 | 19.35 | 57.82 | 7.63 | 22.59
| 250 | 30 | 10 | 76.13 | 5.45 | 18.59 | 58.04 | 7.55 | 22.62
| 250 | 30 | 11 | 76.56 | 5.70 | 19.17 | 57.20 | 7.85 | 23.04
| 250 | 30 | 12 | 76.39 | 5.61 | 18.86 | 57.45 | 7.87 | 22.68
| 250 | 30 | 13 | 75.94 | 5.21 | 18.47 | 57.50 | 7.25 | 22.22
| 250 | 30 | 14 | 76.00 | 5.03 | 18.03 | 57.85 | 7.54 | 22.03
| 250 | 30 | 15 | 76.26 | 5.37 | 18.61 | 57.12 | 7.68 | 22.89
| 250 | 30 | 16 | 75.81 | 5.54 | 18.76 | 57.67 | 7.59 | 22.51
| 250 | 30 | 17 | 75.61 | 5.48 | 18.96 | 59.62 | 7.37 | 22.93
| 250 | 30 | 18 | 75.90 | 5.47 | 18.71 | 58.64 | 7.63 | 22.58
| 250 | 30 | 19 | 75.89 | 5.15 | 18.39 | 58.09 | 7.52 | 22.94
| 250 | 30 | 20 | 75.58 | 5.50 | 18.68 | 57.60 | 7.72 | 22.57
| 250 | 30 | 21 | 75.48 | 5.50 | 18.83 | 59.26 | 7.30 | 22.83
| 250 | 30 | 22 | 75.53 | 5.38 | 18.59 | 58.55 | 7.84 | 23.19
| 250 | 30 | 23 | 75.53 | 5.38 | 18.59 | 62.22 | 7.07 | 22.81
| 250 | 30 | 24 | 76.16 | 5.50 | 18.87 | 61.69 | 7.67 | 23.54
24 | 250 | 30 | 1 | 76.99 | 4.73 | 17.52 | 63.52 | 6.78 | 22.55
| 250 | 30 | 2 | 75.86 | 4.89 | 18.47 | 61.28 | 7.53 | 23.49
| 250 | 30 | 3 | 77.65 | 4.58 | 17.19 | 64.20 | 6.42 | 22.22
| 250 | 30 | 4 | 75.71 | 4.98 | 18.17 | 62.34 | 6.85 | 22.70
| 250 | 30 | 5 | 78.39 | 4.65 | 17.65 | 64.71 | 6.94 | 22.83
| 250 | 30 | 6 | 75.82 | 4.67 | 17.60 | 62.21 | 6.72 | 22.46
| 250 | 30 | 7 | 78.00 | 4.78 | 17.86 | 64.46 | 6.76 | 22.53
| 250 | 30 | 8 | 75.76 | 4.80 | 17.83 | 62.17 | 6.75 | 22.19
| 250 | 30 | 9 | 78.72 | 4.58 | 17.57 | 65.18 | 6.96 | 23.09
| 250 | 30 | 10 | 75.74 | 4.97 | 18.45 | 61.73 | 6.94 | 22.95
| 250 | 30 | 11 | 76.67 | 4.98 | 17.98 | 64.16 | 6.44 | 21.97
| 250 | 30 | 12 | 73.95 | 6.09 | 20.11 | 60.78 | 7.55 | 22.69
| 250 | 30 | 13 | 77.46 | 4.46 | 17.27 | 65.49 | 6.25 | 22.12
| 250 | 30 | 14 | 76.04 | 5.06 | 18.69 | 64.49 | 6.89 | 23.25
| 250 | 30 | 15 | 75.94 | 5.09 | 18.26 | 63.66 | 6.75 | 22.31
| 250 | 30 | 16 | 74.50 | 5.47 | 18.93 | 63.94 | 6.81 | 22.87
| 250 | 30 | 17 | 75.70 | 5.29 | 18.69 | 59.94 | 7.37 | 22.39
| 250 | 30 | 18 | 75.79 | 5.46 | 18.96 | 59.71 | 7.35 | 22.53
| 250 | 30 | 19 | 75.46 | 5.24 | 18.81 | 60.81 | 7.60 | 23.32
| 250 | 30 | 20 | 76.24 | 5.18 | 18.60 | 62.36 | 7.12 | 22.72
| 250 | 30 | 21 | 74.33 | 5.41 | 19.21 | 60.60 | 7.13 | 22.76
| 250 | 30 | 22 | 75.89 | 5.37 | 19.29 | 63.27 | 7.10 | 22.90
| 250 | 30 | 23 | 76.78 | 4.90 | 18.11 | 63.70 | 6.97 | 22.90
| 250 | 30 | 24 | 77.82 | 4.64 | 17.20 | 66.10 | 6.35 | 22.03

## 250-40
Sample No | Temperature/℃ | Time/s | Point_No | L*Before | a*Before | b*Before | L*After | a*After | b*After
25 | 250 | 40 | 1 | 75.68 | 5.98 | 19.28 | 57.30 | 7.33 | 22.01
| 250 | 40 | 2 | 79.57 | 4.77 | 18.14 | 61.33 | 7.24 | 23.25
| 250 | 40 | 3 | 77.87 | 4.78 | 17.92 | 59.18 | 7.04 | 22.51
| 250 | 40 | 4 | 80.13 | 5.09 | 18.67 | 62.08 | 7.54 | 23.58
| 250 | 40 | 5 | 78.88 | 4.86 | 18.06 | 60.11 | 7.11 | 22.75
| 250 | 40 | 6 | 74.65 | 6.24 | 20.48 | 51.68 | 7.82 | 21.16
| 250 | 40 | 7 | 78.78 | 5.54 | 19.18 | 58.03 | 7.74 | 23.00
| 250 | 40 | 8 | 75.86 | 5.87 | 19.76 | 54.77 | 7.78 | 22.01
| 250 | 40 | 9 | 79.13 | 5.48 | 18.80 | 60.45 | 7.08 | 22.85
| 250 | 40 | 10 | 74.84 | 6.28 | 20.48 | 52.81 | 7.68 | 21.67
| 250 | 40 | 11 | 76.81 | 6.42 | 19.70 | 54.85 | 7.43 | 21.53
| 250 | 40 | 12 | 77.12 | 6.01 | 19.67 | 53.26 | 7.95 | 21.82
| 250 | 40 | 13 | 73.80 | 5.89 | 19.23 | 52.19 | 6.89 | 20.54
| 250 | 40 | 14 | 75.79 | 6.02 | 19.62 | 56.32 | 7.05 | 22.25
| 250 | 40 | 15 | 80.46 | 4.71 | 17.93 | 61.64 | 6.95 | 23.33
| 250 | 40 | 16 | 80.45 | 4.87 | 18.29 | 61.57 | 7.06 | 23.56
| 250 | 40 | 17 | 77.66 | 4.02 | 16.95 | 58.06 | 6.34 | 21.78
| 250 | 40 | 18 | 79.65 | 4.03 | 17.23 | 60.29 | 6.94 | 22.94
| 250 | 40 | 19 | 79.90 | 4.77 | 18.05 | 61.78 | 6.83 | 23.07
| 250 | 40 | 20 | 80.09 | 4.98 | 18.50 | 62.17 | 6.96 | 23.45
| 250 | 40 | 21 | 75.04 | 6.33 | 20.37 | 59.13 | 7.64 | 22.94
| 250 | 40 | 22 | 78.84 | 5.33 | 18.58 | 65.70 | 6.81 | 23.30
| 250 | 40 | 23 | 74.53 | 6.27 | 20.24 | 59.56 | 7.39 | 22.81
| 250 | 40 | 24 | 77.58 | 5.81 | 19.12 | 64.82 | 7.61 | 24.00
26 | 250 | 40 | 1 | 81.50 | 4.75 | 18.31 | 63.74 | 6.41 | 21.49
| 250 | 40 | 2 | 79.56 | 5.19 | 19.34 | 61.46 | 6.54 | 21.36
| 250 | 40 | 3 | 80.39 | 4.96 | 18.77 | 61.98 | 6.64 | 21.83
| 250 | 40 | 4 | 78.95 | 5.21 | 19.32 | 59.63 | 6.44 | 21.49
| 250 | 40 | 5 | 80.32 | 5.11 | 19.35 | 60.07 | 7.14 | 22.28
| 250 | 40 | 6 | 77.58 | 5.51 | 19.93 | 55.09 | 7.44 | 21.77
| 250 | 40 | 7 | 80.75 | 5.13 | 18.94 | 59.98 | 7.16 | 22.50
| 250 | 40 | 8 | 79.75 | 5.32 | 19.16 | 57.08 | 7.32 | 21.79
| 250 | 40 | 9 | 79.73 | 5.07 | 19.14 | 59.66 | 6.64 | 21.33
| 250 | 40 | 10 | 77.58 | 5.48 | 19.27 | 55.49 | 6.86 | 21.07
| 250 | 40 | 11 | 80.16 | 5.23 | 19.45 | 58.52 | 7.31 | 21.76
| 250 | 40 | 12 | 79.61 | 5.30 | 19.42 | 56.69 | 7.26 | 21.66
| 250 | 40 | 13 | 79.55 | 5.12 | 19.43 | 56.77 | 7.53 | 22.01
| 250 | 40 | 14 | 78.13 | 5.10 | 18.83 | 56.53 | 6.91 | 21.18
| 250 | 40 | 15 | 79.43 | 5.41 | 19.71 | 55.59 | 7.78 | 22.05
| 250 | 40 | 16 | 80.11 | 5.03 | 18.75 | 57.89 | 7.31 | 22.16
| 250 | 40 | 17 | 78.62 | 5.38 | 18.88 | 58.07 | 7.17 | 21.50
| 250 | 40 | 18 | 80.22 | 5.05 | 18.44 | 60.65 | 6.97 | 21.74
| 250 | 40 | 19 | 78.88 | 5.45 | 19.48 | 58.70 | 7.51 | 22.70
| 250 | 40 | 20 | 80.92 | 4.79 | 17.70 | 62.30 | 7.14 | 22.76
| 250 | 40 | 21 | 79.09 | 5.62 | 19.56 | 61.86 | 7.46 | 22.77
| 250 | 40 | 22 | 81.11 | 5.06 | 18.13 | 64.19 | 7.31 | 23.65
| 250 | 40 | 23 | 78.16 | 5.70 | 19.26 | 60.48 | 7.99 | 23.59
| 250 | 40 | 24 | 80.00 | 5.13 | 18.21 | 61.47 | 8.24 | 24.75
27 | 250 | 40 | 1 | 75.86 | 5.77 | 20.35 | 58.51 | 8.54 | 23.65
| 250 | 40 | 2 | 72.41 | 6.04 | 19.00 | 54.02 | 6.76 | 20.62
| 250 | 40 | 3 | 77.15 | 5.69 | 19.52 | 59.03 | 7.98 | 22.71
| 250 | 40 | 4 | 75.12 | 5.96 | 20.80 | 58.46 | 8.48 | 23.15
| 250 | 40 | 5 | 80.39 | 4.55 | 17.60 | 63.70 | 7.46 | 23.55
| 250 | 40 | 6 | 76.36 | 5.73 | 20.16 | 60.98 | 7.92 | 23.24
| 250 | 40 | 7 | 80.22 | 4.75 | 17.45 | 63.34 | 7.25 | 23.02
| 250 | 40 | 8 | 77.05 | 5.99 | 20.10 | 60.58 | 7.53 | 22.49
| 250 | 40 | 9 | 79.26 | 4.22 | 17.18 | 60.88 | 6.78 | 22.22
| 250 | 40 | 10 | 80.10 | 4.66 | 17.85 | 64.83 | 7.06 | 23.05
| 250 | 40 | 11 | 74.65 | 5.08 | 18.31 | 54.27 | 7.11 | 21.09
| 250 | 40 | 12 | 79.25 | 4.36 | 16.94 | 62.68 | 7.02 | 22.81
| 250 | 40 | 13 | 72.42 | 5.50 | 18.30 | 52.98 | 7.04 | 20.88
| 250 | 40 | 14 | 79.99 | 4.39 | 17.36 | 63.30 | 7.32 | 23.65
| 250 | 40 | 15 | 74.38 | 5.91 | 19.86 | 54.11 | 8.48 | 22.72
| 250 | 40 | 16 | 76.52 | 4.53 | 16.97 | 58.15 | 7.39 | 23.06
| 250 | 40 | 17 | 78.02 | 5.11 | 18.71 | 58.54 | 8.12 | 23.76
| 250 | 40 | 18 | 74.95 | 5.32 | 18.28 | 53.74 | 7.63 | 22.08
| 250 | 40 | 19 | 77.77 | 4.98 | 19.01 | 57.21 | 8.74 | 24.05
| 250 | 40 | 20 | 73.57 | 6.14 | 20.12 | 53.09 | 8.80 | 22.85
| 250 | 40 | 21 | 76.81 | 5.46 | 19.68 | 59.15 | 9.03 | 24.67
| 250 | 40 | 22 | 75.01 | 5.81 | 20.12 | 57.06 | 8.99 | 24.39
| 250 | 40 | 23 | 77.32 | 5.62 | 19.52 | 61.18 | 8.72 | 24.52
| 250 | 40 | 24 | 75.75 | 5.62 | 19.69 | 60.69 | 8.54 | 24.35

## 250-50
Sample No | Temperature/℃ | Time/s | Point_No | L*Before | a*Before | b*Before | L*After | a*After | b*After
28 | 250 | 50 | 1 | 75.90 | 5.35 | 17.25 | 59.10 | 6.54 | 20.83
| 250 | 50 | 2 | 74.73 | 5.96 | 18.26 | 56.95 | 7.08 | 20.94
| 250 | 50 | 3 | 73.90 | 5.78 | 18.45 | 53.97 | 7.03 | 20.28
| 250 | 50 | 4 | 74.77 | 5.95 | 18.34 | 56.07 | 7.18 | 21.31
| 250 | 50 | 5 | 73.56 | 5.76 | 18.40 | 53.36 | 7.25 | 20.67
| 250 | 50 | 6 | 75.23 | 5.64 | 17.98 | 56.79 | 7.04 | 21.04
| 250 | 50 | 7 | 73.66 | 5.94 | 18.58 | 53.38 | 7.26 | 20.46
| 250 | 50 | 8 | 75.49 | 5.45 | 17.35 | 55.27 | 6.96 | 20.84
| 250 | 50 | 9 | 74.31 | 5.78 | 18.65 | 53.79 | 6.98 | 20.39
| 250 | 50 | 10 | 75.16 | 5.55 | 17.52 | 55.34 | 7.24 | 21.39
| 250 | 50 | 11 | 73.67 | 5.88 | 18.36 | 55.11 | 6.80 | 20.55
| 250 | 50 | 12 | 75.16 | 5.55 | 17.52 | 56.92 | 6.77 | 21.11
| 250 | 50 | 13 | 74.62 | 5.77 | 18.19 | 54.12 | 7.39 | 21.21
| 250 | 50 | 14 | 74.02 | 6.05 | 18.31 | 54.94 | 7.29 | 21.27
| 250 | 50 | 15 | 75.71 | 5.18 | 17.13 | 57.29 | 7.14 | 21.81
| 250 | 50 | 16 | 75.18 | 5.58 | 18.00 | 54.12 | 7.83 | 21.64
| 250 | 50 | 17 | 75.74 | 5.47 | 17.72 | 55.59 | 7.57 | 21.84
| 250 | 50 | 18 | 75.37 | 5.57 | 17.91 | 55.11 | 7.76 | 21.78
| 250 | 50 | 19 | 74.63 | 5.71 | 17.98 | 58.48 | 7.01 | 21.92
| 250 | 50 | 20 | 74.20 | 5.63 | 17.98 | 55.75 | 7.30 | 21.52
| 250 | 50 | 21 | 73.67 | 5.73 | 17.53 | 56.79 | 6.94 | 20.85
| 250 | 50 | 22 | 73.70 | 5.86 | 18.66 | 55.86 | 7.69 | 21.49
| 250 | 50 | 23 | 73.85 | 5.66 | 18.25 | 59.16 | 6.99 | 21.67
| 250 | 50 | 24 | 73.59 | 5.81 | 18.70 | 57.78 | 7.48 | 21.71
29 | 250 | 50 | 1 | 77.20 | 5.24 | 19.54 | 58.91 | 7.05 | 22.17
| 250 | 50 | 2 | 75.57 | 5.39 | 19.47 | 57.89 | 6.73 | 21.40
| 250 | 50 | 3 | 78.09 | 4.86 | 18.55 | 59.12 | 6.79 | 22.01
| 250 | 50 | 4 | 76.47 | 5.25 | 19.26 | 56.97 | 6.84 | 21.63
| 250 | 50 | 5 | 78.30 | 4.97 | 18.73 | 57.51 | 6.85 | 21.65
| 250 | 50 | 6 | 76.09 | 5.57 | 20.00 | 55.09 | 7.01 | 21.15
| 250 | 50 | 7 | 77.88 | 5.55 | 19.95 | 56.57 | 7.28 | 22.29
| 250 | 50 | 8 | 75.56 | 5.44 | 19.68 | 54.02 | 6.88 | 20.63
| 250 | 50 | 9 | 78.13 | 5.30 | 19.69 | 56.41 | 7.33 | 22.40
| 250 | 50 | 10 | 76.14 | 5.39 | 19.65 | 53.42 | 7.10 | 21.02
| 250 | 50 | 11 | 76.59 | 5.17 | 19.39 | 56.29 | 7.09 | 21.53
| 250 | 50 | 12 | 75.96 | 5.40 | 19.75 | 54.09 | 7.06 | 21.20
| 250 | 50 | 13 | 78.51 | 5.04 | 19.36 | 55.87 | 7.23 | 22.00
| 250 | 50 | 14 | 77.92 | 5.04 | 18.85 | 57.58 | 6.63 | 21.40
| 250 | 50 | 15 | 76.75 | 5.35 | 20.48 | 52.56 | 7.56 | 21.20
| 250 | 50 | 16 | 79.15 | 4.92 | 18.99 | 58.87 | 7.32 | 23.26
| 250 | 50 | 17 | 75.39 | 5.35 | 19.36 | 53.07 | 7.35 | 21.27
| 250 | 50 | 18 | 79.05 | 5.02 | 19.42 | 58.14 | 7.77 | 23.64
| 250 | 50 | 19 | 76.20 | 5.09 | 19.10 | 54.02 | 7.64 | 21.69
| 250 | 50 | 20 | 76.78 | 5.38 | 19.98 | 55.95 | 7.82 | 22.76
| 250 | 50 | 21 | 78.03 | 4.91 | 18.87 | 58.54 | 7.17 | 22.42
| 250 | 50 | 22 | 76.16 | 5.42 | 20.14 | 56.51 | 7.61 | 22.56
| 250 | 50 | 23 | 79.10 | 4.91 | 19.20 | 63.68 | 6.87 | 23.20
| 250 | 50 | 24 | 75.22 | 5.21 | 19.63 | 58.92 | 6.96 | 21.99
30 | 250 | 50 | 1 | 76.26 | 5.44 | 18.62 | 59.58 | 7.59 | 22.64
| 250 | 50 | 2 | 75.87 | 5.66 | 18.75 | 56.61 | 7.99 | 22.71
| 250 | 50 | 3 | 76.85 | 5.52 | 18.62 | 59.56 | 7.49 | 22.81
| 250 | 50 | 4 | 76.00 | 5.22 | 18.24 | 57.61 | 7.52 | 22.19
| 250 | 50 | 5 | 76.14 | 5.52 | 18.50 | 58.11 | 7.52 | 22.57
| 250 | 50 | 6 | 75.98 | 5.33 | 18.65 | 55.82 | 7.79 | 22.28
| 250 | 50 | 7 | 77.05 | 5.10 | 17.72 | 57.27 | 7.43 | 22.58
| 250 | 50 | 8 | 76.40 | 5.31 | 18.34 | 55.74 | 7.82 | 22.34
| 250 | 50 | 9 | 76.27 | 5.50 | 18.62 | 56.76 | 7.73 | 22.40
| 250 | 50 | 10 | 76.88 | 5.21 | 18.38 | 56.13 | 7.97 | 22.66
| 250 | 50 | 11 | 76.43 | 5.48 | 18.83 | 55.74 | 8.02 | 22.55
| 250 | 50 | 12 | 76.13 | 5.21 | 18.27 | 54.54 | 7.99 | 21.98
| 250 | 50 | 13 | 76.17 | 5.20 | 18.35 | 55.97 | 7.72 | 22.36
| 250 | 50 | 14 | 75.74 | 5.19 | 18.08 | 54.35 | 7.73 | 21.88
| 250 | 50 | 15 | 76.10 | 5.46 | 18.41 | 56.37 | 7.88 | 22.49
| 250 | 50 | 16 | 75.83 | 5.25 | 18.04 | 53.85 | 7.93 | 22.03
| 250 | 50 | 17 | 76.13 | 5.45 | 18.59 | 56.22 | 7.74 | 22.20
| 250 | 50 | 18 | 75.77 | 5.11 | 18.15 | 54.20 | 7.79 | 21.79
| 250 | 50 | 19 | 76.14 | 5.34 | 18.28 | 56.28 | 8.01 | 22.94
| 250 | 50 | 20 | 76.19 | 5.39 | 18.36 | 53.18 | 8.77 | 22.79
| 250 | 50 | 21 | 75.75 | 5.66 | 19.10 | 56.69 | 8.16 | 22.86
| 250 | 50 | 22 | 75.30 | 5.70 | 19.15 | 55.59 | 8.09 | 22.46
| 250 | 50 | 23 | 75.77 | 5.36 | 18.47 | 59.08 | 7.57 | 22.63
| 250 | 50 | 24 | 74.75 | 5.45 | 18.70 | 57.15 | 7.39 | 21.93

## 275-10
Sample No | Temperature/℃ | Time/s | Point_No | L*Before | a*Before | b*Before | L*After | a*After | b*After
31 | 275 | 10 | 1 | 77.44 | 5.34 | 18.67 | 63.90 | 7.21 | 22.06
| 275 | 10 | 2 | 77.27 | 5.79 | 19.85 | 63.52 | 7.32 | 22.16
| 275 | 10 | 3 | 77.71 | 5.27 | 18.43 | 64.58 | 7.25 | 22.37
| 275 | 10 | 4 | 77.47 | 5.80 | 19.46 | 63.63 | 7.28 | 22.38
| 275 | 10 | 5 | 78.25 | 5.24 | 18.51 | 64.13 | 7.37 | 22.67
| 275 | 10 | 6 | 77.16 | 5.76 | 19.43 | 60.87 | 7.54 | 22.30
| 275 | 10 | 7 | 78.08 | 5.42 | 18.81 | 65.05 | 7.50 | 23.10
| 275 | 10 | 8 | 78.06 | 5.52 | 19.20 | 59.26 | 7.72 | 22.19
| 275 | 10 | 9 | 78.02 | 5.21 | 18.17 | 63.57 | 7.29 | 22.42
| 275 | 10 | 10 | 76.11 | 5.77 | 19.91 | 57.58 | 7.76 | 21.69
| 275 | 10 | 11 | 78.10 | 5.43 | 18.52 | 65.80 | 7.39 | 22.61
| 275 | 10 | 12 | 75.85 | 5.62 | 19.54 | 58.47 | 7.63 | 21.83
| 275 | 10 | 13 | 77.59 | 5.35 | 18.41 | 64.96 | 7.15 | 22.13
| 275 | 10 | 14 | 75.36 | 5.30 | 18.97 | 58.47 | 7.34 | 21.45
| 275 | 10 | 15 | 77.93 | 5.15 | 18.12 | 67.27 | 6.76 | 22.56
| 275 | 10 | 16 | 75.69 | 5.46 | 19.11 | 57.72 | 7.60 | 21.77
| 275 | 10 | 17 | 76.71 | 5.41 | 18.48 | 65.28 | 7.28 | 22.92
| 275 | 10 | 18 | 76.09 | 5.54 | 19.30 | 56.32 | 8.12 | 22.36
| 275 | 10 | 19 | 76.02 | 5.32 | 18.73 | 64.76 | 7.79 | 24.21
| 275 | 10 | 20 | 75.52 | 5.61 | 19.12 | 55.29 | 8.33 | 22.30
| 275 | 10 | 21 | 75.97 | 5.14 | 18.54 | 67.46 | 7.06 | 23.54
| 275 | 10 | 22 | 75.63 | 5.58 | 19.45 | 56.93 | 8.76 | 23.70
| 275 | 10 | 23 | 77.03 | 5.18 | 18.67 | 69.09 | 6.70 | 22.82
| 275 | 10 | 24 | 76.02 | 5.39 | 18.73 | 61.94 | 7.28 | 22.23
32 | 275 | 10 | 1 | 75.65 | 5.60 | 19.15 | 59.58 | 7.49 | 22.64
| 275 | 10 | 2 | 76.31 | 5.38 | 18.49 | 58.57 | 7.28 | 22.07
| 275 | 10 | 3 | 76.84 | 5.33 | 18.51 | 58.06 | 7.36 | 22.06
| 275 | 10 | 4 | 75.37 | 5.56 | 19.19 | 55.04 | 7.90 | 21.84
| 275 | 10 | 5 | 76.47 | 5.47 | 18.80 | 57.07 | 7.82 | 22.57
| 275 | 10 | 6 | 75.22 | 6.00 | 19.92 | 55.90 | 7.65 | 22.02
| 275 | 10 | 7 | 76.16 | 5.68 | 19.09 | 58.57 | 7.28 | 22.07
| 275 | 10 | 8 | 75.69 | 5.53 | 19.12 | 57.38 | 7.21 | 21.77
| 275 | 10 | 9 | 76.26 | 5.44 | 18.62 | 58.95 | 7.44 | 22.19
| 275 | 10 | 10 | 75.22 | 5.75 | 19.70 | 55.99 | 7.42 | 21.57
| 275 | 10 | 11 | 75.33 | 5.75 | 19.44 | 57.99 | 7.39 | 21.93
| 275 | 10 | 12 | 74.58 | 5.83 | 19.54 | 56.16 | 7.67 | 21.86
| 275 | 10 | 13 | 75.39 | 5.70 | 19.10 | 56.92 | 7.38 | 21.89
| 275 | 10 | 14 | 75.00 | 5.90 | 19.73 | 55.20 | 7.73 | 21.72
| 275 | 10 | 15 | 75.76 | 5.48 | 18.78 | 56.15 | 7.46 | 21.66
| 275 | 10 | 16 | 75.01 | 5.66 | 19.29 | 55.35 | 7.56 | 21.61
| 275 | 10 | 17 | 75.11 | 5.47 | 18.92 | 55.43 | 7.73 | 21.96
| 275 | 10 | 18 | 75.21 | 5.28 | 18.55 | 55.61 | 7.68 | 21.65
| 275 | 10 | 19 | 75.42 | 5.62 | 19.27 | 56.54 | 7.72 | 22.17
| 275 | 10 | 20 | 74.21 | 5.81 | 19.53 | 55.84 | 7.69 | 21.88
| 275 | 10 | 21 | 75.70 | 5.65 | 19.23 | 57.46 | 7.97 | 22.69
| 275 | 10 | 22 | 74.82 | 5.55 | 19.18 | 56.22 | 8.04 | 22.60
| 275 | 10 | 23 | 75.80 | 5.71 | 19.18 | 64.59 | 7.46 | 23.40
| 275 | 10 | 24 | 75.82 | 5.38 | 19.14 | 62.50 | 7.67 | 23.47
33 | 275 | 10 | 1 | 75.15 | 5.47 | 18.89 | 57.24 | 7.07 | 21.30
| 275 | 10 | 2 | 75.05 | 5.47 | 19.05 | 59.02 | 7.32 | 21.96
| 275 | 10 | 3 | 75.17 | 5.54 | 18.80 | 58.12 | 6.66 | 21.25
| 275 | 10 | 4 | 75.69 | 5.65 | 19.33 | 58.79 | 7.30 | 22.10
| 275 | 10 | 5 | 75.61 | 5.36 | 18.75 | 57.37 | 7.11 | 21.76
| 275 | 10 | 6 | 75.74 | 5.89 | 19.63 | 55.84 | 7.69 | 21.88
| 275 | 10 | 7 | 75.24 | 5.45 | 18.95 | 55.51 | 7.18 | 21.28
| 275 | 10 | 8 | 75.53 | 5.56 | 18.91 | 55.01 | 7.36 | 21.62
| 275 | 10 | 9 | 75.05 | 5.53 | 19.16 | 54.44 | 7.37 | 21.40
| 275 | 10 | 10 | 75.42 | 5.55 | 19.17 | 53.44 | 7.55 | 21.25
| 275 | 10 | 11 | 75.56 | 5.36 | 18.87 | 53.61 | 7.59 | 21.35
| 275 | 10 | 12 | 75.50 | 5.60 | 19.33 | 52.74 | 7.83 | 21.52
| 275 | 10 | 13 | 74.75 | 5.64 | 18.92 | 53.50 | 7.40 | 21.40
| 275 | 10 | 14 | 75.56 | 5.48 | 18.98 | 53.09 | 7.69 | 21.49
| 275 | 10 | 15 | 74.45 | 5.60 | 19.17 | 53.94 | 7.46 | 21.33
| 275 | 10 | 16 | 74.96 | 5.48 | 18.99 | 53.61 | 7.59 | 21.35
| 275 | 10 | 17 | 75.10 | 5.46 | 19.02 | 56.91 | 7.07 | 21.69
| 275 | 10 | 18 | 74.96 | 5.35 | 18.88 | 53.17 | 8.10 | 22.10
| 275 | 10 | 19 | 75.06 | 5.66 | 19.16 | 56.84 | 7.30 | 21.75
| 275 | 10 | 20 | 75.70 | 5.47 | 18.91 | 56.13 | 7.46 | 22.04
| 275 | 10 | 21 | 75.28 | 5.69 | 19.35 | 58.48 | 7.30 | 22.30
| 275 | 10 | 22 | 75.13 | 5.95 | 19.87 | 57.39 | 7.51 | 21.97
| 275 | 10 | 23 | 74.86 | 5.73 | 19.48 | 57.83 | 7.44 | 22.21
| 275 | 10 | 24 | 74.40 | 6.20 | 20.61 | 58.42 | 7.13 | 21.98
BackUp 1 | 275 | 10 | 1 | 69.97 | 6.16 | 19.47 | 62.66 | 6.20 | 20.93
| 275 | 10 | 2 | 70.90 | 6.69 | 21.24 | 65.70 | 6.93 | 22.48
| 275 | 10 | 3 | 70.46 | 6.15 | 19.22 | 61.47 | 6.28 | 20.87
| 275 | 10 | 4 | 69.38 | 6.95 | 21.19 | 60.24 | 7.29 | 22.03
| 275 | 10 | 5 | 69.95 | 6.36 | 19.97 | 61.93 | 6.49 | 21.39
| 275 | 10 | 6 | 68.75 | 6.74 | 20.54 | 60.24 | 6.92 | 21.50
| 275 | 10 | 7 | 72.49 | 6.01 | 19.28 | 65.17 | 6.04 | 21.04
| 275 | 10 | 8 | 68.60 | 6.86 | 20.39 | 58.53 | 6.74 | 20.85
| 275 | 10 | 9 | 70.49 | 6.61 | 20.18 | 61.47 | 6.72 | 21.53
| 275 | 10 | 10 | 69.44 | 6.05 | 19.14 | 63.11 | 5.91 | 20.64
| 275 | 10 | 11 | 69.15 | 6.10 | 19.41 | 61.33 | 6.05 | 20.62
| 275 | 10 | 12 | 71.02 | 6.24 | 19.63 | 68.66 | 6.19 | 21.15
| 275 | 10 | 13 | 68.84 | 6.53 | 19.74 | 64.66 | 6.28 | 20.81
| 275 | 10 | 14 | 69.79 | 6.60 | 20.32 | 65.70 | 6.62 | 22.03
| 275 | 10 | 15 | 69.17 | 6.11 | 19.17 | 64.57 | 5.63 | 20.38
| 275 | 10 | 16 | 70.69 | 6.36 | 19.92 | 66.54 | 6.19 | 21.35
| 275 | 10 | 17 | 71.61 | 6.13 | 19.75 | 69.57 | 5.85 | 20.95
| 275 | 10 | 18 | 71.19 | 6.26 | 20.10 | 68.47 | 5.99 | 21.23
| 275 | 10 | 19 | 71.69 | 5.80 | 19.01 | 67.69 | 5.71 | 20.77
| 275 | 10 | 20 | 70.69 | 5.87 | 19.42 | 67.28 | 5.63 | 20.86
| 275 | 10 | 21 | 70.59 | 6.17 | 19.73 | 66.79 | 5.91 | 20.78
| 275 | 10 | 22 | 70.03 | 6.81 | 21.05 | 66.48 | 6.74 | 22.11
| 275 | 10 | 23 | 69.01 | 6.21 | 19.26 | 64.26 | 5.54 | 20.12
| 275 | 10 | 24 | 69.26 | 6.22 | 19.61 | 66.49 | 6.05 | 21.10

## 275-20
Sample No | Temperature/℃ | Time/s | Point_No | L*Before | a*Before | b*Before | L*After | a*After | b*After
34 | 275 | 20 | 1 | 75.82 | 5.48 | 18.56 | 59.00 | 6.18 | 20.85
| 275 | 20 | 2 | 76.45 | 5.46 | 19.10 | 55.10 | 7.12 | 21.15
| 275 | 20 | 3 | 77.54 | 5.39 | 19.75 | 61.98 | 7.59 | 23.18
| 275 | 20 | 4 | 77.24 | 5.16 | 18.75 | 56.43 | 6.62 | 21.22
| 275 | 20 | 5 | 77.95 | 5.42 | 18.88 | 64.79 | 7.80 | 23.75
| 275 | 20 | 6 | 77.29 | 5.33 | 18.93 | 58.34 | 7.06 | 21.85
| 275 | 20 | 7 | 77.45 | 5.52 | 18.78 | 62.85 | 7.83 | 23.25
| 275 | 20 | 8 | 77.10 | 5.75 | 19.75 | 59.18 | 7.56 | 22.05
| 275 | 20 | 9 | 73.70 | 5.87 | 18.55 | 53.92 | 6.01 | 19.84
| 275 | 20 | 10 | 73.33 | 7.37 | 21.04 | 46.16 | 6.16 | 17.38
| 275 | 20 | 11 | 77.89 | 5.07 | 17.40 | 54.85 | 6.35 | 20.29
| 275 | 20 | 12 | 76.52 | 5.14 | 17.69 | 49.45 | 7.32 | 19.63
| 275 | 20 | 13 | 80.61 | 4.32 | 16.46 | 61.32 | 6.22 | 21.11
| 275 | 20 | 14 | 78.83 | 4.30 | 16.96 | 53.77 | 7.19 | 21.01
| 275 | 20 | 15 | 81.64 | 4.26 | 16.78 | 63.81 | 6.97 | 22.24
| 275 | 20 | 16 | 78.45 | 4.58 | 16.73 | 55.02 | 7.68 | 21.83
| 275 | 20 | 17 | 78.61 | 6.01 | 19.79 | 56.26 | 7.65 | 21.42
| 275 | 20 | 18 | 78.55 | 6.05 | 20.10 | 51.80 | 8.14 | 21.11
| 275 | 20 | 19 | 81.04 | 5.40 | 20.19 | 60.42 | 8.02 | 23.47
| 275 | 20 | 20 | 79.57 | 5.42 | 19.54 | 55.29 | 8.01 | 21.88
| 275 | 20 | 21 | 81.50 | 4.67 | 18.72 | 59.93 | 7.56 | 22.75
| 275 | 20 | 22 | 79.97 | 4.70 | 19.23 | 52.77 | 8.40 | 21.77
| 275 | 20 | 23 | 81.32 | 4.11 | 17.25 | 61.38 | 7.78 | 23.28
| 275 | 20 | 24 | 82.00 | 4.15 | 16.91 | 59.64 | 7.74 | 23.13
35 | 275 | 20 | 1 | 75.84 | 5.46 | 18.84 | 58.08 | 6.69 | 20.76
| 275 | 20 | 2 | 75.61 | 5.85 | 19.50 | 57.97 | 6.70 | 21.35
| 275 | 20 | 3 | 76.19 | 5.42 | 19.04 | 56.40 | 6.97 | 20.91
| 275 | 20 | 4 | 75.72 | 5.73 | 19.03 | 55.21 | 6.88 | 20.50
| 275 | 20 | 5 | 75.70 | 5.72 | 19.23 | 57.47 | 6.49 | 20.59
| 275 | 20 | 6 | 75.36 | 5.65 | 18.81 | 53.96 | 7.13 | 20.69
| 275 | 20 | 7 | 75.32 | 5.50 | 19.21 | 54.47 | 7.05 | 20.58
| 275 | 20 | 8 | 76.10 | 5.28 | 18.20 | 52.02 | 7.08 | 20.66
| 275 | 20 | 9 | 75.04 | 5.77 | 19.59 | 51.62 | 6.80 | 19.41
| 275 | 20 | 10 | 75.29 | 5.58 | 19.03 | 49.23 | 7.02 | 19.50
| 275 | 20 | 11 | 74.99 | 5.65 | 19.50 | 53.96 | 6.58 | 19.86
| 275 | 20 | 12 | 75.58 | 5.31 | 18.56 | 50.59 | 6.84 | 19.36
| 275 | 20 | 13 | 75.73 | 5.45 | 19.19 | 54.85 | 6.57 | 20.49
| 275 | 20 | 14 | 74.95 | 5.66 | 19.42 | 50.04 | 6.83 | 19.03
| 275 | 20 | 15 | 75.87 | 5.39 | 19.01 | 54.38 | 6.43 | 19.80
| 275 | 20 | 16 | 75.28 | 5.38 | 18.92 | 50.31 | 6.83 | 19.31
| 275 | 20 | 17 | 74.85 | 5.67 | 19.48 | 52.83 | 6.77 | 20.14
| 275 | 20 | 18 | 75.28 | 5.38 | 18.92 | 49.82 | 7.03 | 19.61
| 275 | 20 | 19 | 74.71 | 5.62 | 19.44 | 56.23 | 6.61 | 20.61
| 275 | 20 | 20 | 74.39 | 5.72 | 19.53 | 51.71 | 7.12 | 19.80
| 275 | 20 | 21 | 75.18 | 5.51 | 19.29 | 57.46 | 6.69 | 20.96
| 275 | 20 | 22 | 74.95 | 5.35 | 18.98 | 51.68 | 7.11 | 20.24
| 275 | 20 | 23 | 75.12 | 5.69 | 19.64 | 57.99 | 6.71 | 20.99
| 275 | 20 | 24 | 74.07 | 5.90 | 19.61 | 54.72 | 7.07 | 20.62
36 | 275 | 20 | 1 | 77.69 | 5.38 | 18.82 | 55.99 | 7.31 | 21.56
| 275 | 20 | 2 | 76.83 | 5.47 | 19.38 | 51.42 | 7.47 | 20.43
| 275 | 20 | 3 | 76.45 | 5.03 | 18.57 | 51.43 | 7.59 | 20.43
| 275 | 20 | 4 | 77.80 | 5.36 | 19.04 | 51.70 | 7.24 | 20.03
| 275 | 20 | 5 | 75.74 | 4.75 | 18.71 | 50.04 | 7.82 | 20.22
| 275 | 20 | 6 | 76.40 | 5.58 | 19.34 | 50.50 | 7.13 | 19.66
| 275 | 20 | 7 | 76.07 | 5.41 | 19.40 | 48.28 | 7.45 | 19.18
| 275 | 20 | 8 | 77.02 | 5.29 | 18.98 | 49.64 | 7.11 | 19.50
| 275 | 20 | 9 | 75.75 | 5.44 | 19.47 | 50.95 | 7.30 | 20.27
| 275 | 20 | 10 | 76.43 | 5.56 | 19.51 | 51.97 | 7.13 | 20.07
| 275 | 20 | 11 | 75.21 | 5.81 | 19.80 | 51.43 | 7.23 | 19.98
| 275 | 20 | 12 | 77.20 | 5.19 | 18.21 | 54.54 | 7.02 | 20.72
| 275 | 20 | 13 | 74.57 | 6.07 | 20.09 | 51.87 | 7.16 | 20.13
| 275 | 20 | 14 | 77.57 | 5.51 | 18.90 | 52.04 | 7.79 | 21.13
| 275 | 20 | 15 | 76.12 | 5.57 | 18.90 | 54.85 | 7.32 | 21.52
| 275 | 20 | 16 | 77.46 | 5.32 | 18.94 | 52.40 | 7.41 | 20.66
| 275 | 20 | 17 | 76.69 | 5.33 | 18.67 | 54.54 | 7.56 | 21.35
| 275 | 20 | 18 | 76.83 | 5.45 | 18.71 | 50.41 | 7.66 | 20.19
| 275 | 20 | 19 | 76.79 | 5.24 | 17.86 | 57.67 | 7.20 | 21.93
| 275 | 20 | 20 | 76.83 | 5.51 | 18.81 | 51.88 | 7.28 | 20.13
| 275 | 20 | 21 | 75.27 | 6.03 | 19.30 | 55.77 | 7.62 | 21.54
| 275 | 20 | 22 | 77.04 | 5.36 | 18.78 | 52.25 | 7.25 | 20.12
| 275 | 20 | 23 | 78.41 | 5.40 | 17.73 | 65.29 | 6.41 | 21.56
| 275 | 20 | 24 | 77.50 | 5.14 | 18.80 | 58.89 | 7.00 | 21.33
BackUp 2 | 275 | 20 | 1 | 70.46 | 6.98 | 20.35 | 56.82 | 7.35 | 20.87
| 275 | 20 | 2 | 69.77 | 6.91 | 20.25 | 52.71 | 7.20 | 19.85
| 275 | 20 | 3 | 70.08 | 6.98 | 20.44 | 52.61 | 7.34 | 20.12
| 275 | 20 | 4 | 65.84 | 6.49 | 18.87 | 48.57 | 6.27 | 18.01
| 275 | 20 | 5 | 68.65 | 6.66 | 19.49 | 48.28 | 6.53 | 17.95
| 275 | 20 | 6 | 67.68 | 6.42 | 19.35 | 48.48 | 6.97 | 18.56
| 275 | 20 | 7 | 68.05 | 6.51 | 19.05 | 49.47 | 6.69 | 18.45
| 275 | 20 | 8 | 70.46 | 6.64 | 19.85 | 49.07 | 7.24 | 19.16
| 275 | 20 | 9 | 66.28 | 6.55 | 18.66 | 49.08 | 6.07 | 17.73
| 275 | 20 | 10 | 69.66 | 7.00 | 20.32 | 48.98 | 7.41 | 19.23
| 275 | 20 | 11 | 66.32 | 6.91 | 19.45 | 47.17 | 6.32 | 17.12
| 275 | 20 | 12 | 70.70 | 6.75 | 19.62 | 50.51 | 7.25 | 19.66
| 275 | 20 | 13 | 64.26 | 7.39 | 19.76 | 48.98 | 7.02 | 18.74
| 275 | 20 | 14 | 69.64 | 6.68 | 19.34 | 51.27 | 7.07 | 19.43
| 275 | 20 | 15 | 67.88 | 5.88 | 18.21 | 53.11 | 5.65 | 18.51
| 275 | 20 | 16 | 65.18 | 7.52 | 20.11 | 49.37 | 7.11 | 18.98
| 275 | 20 | 17 | 66.90 | 8.12 | 21.23 | 54.41 | 8.27 | 21.70
| 275 | 20 | 18 | 65.85 | 5.78 | 17.90 | 52.48 | 6.33 | 19.50
| 275 | 20 | 19 | 68.22 | 7.57 | 20.43 | 54.59 | 7.25 | 20.14
| 275 | 20 | 20 | 69.79 | 6.85 | 19.76 | 56.02 | 6.70 | 20.20
| 275 | 20 | 21 | 67.69 | 7.35 | 21.20 | 59.39 | 7.76 | 22.45
| 275 | 20 | 22 | 66.65 | 7.42 | 20.50 | 57.50 | 6.60 | 20.23
| 275 | 20 | 23 | 71.89 | 7.17 | 20.84 | 67.21 | 7.48 | 22.68
| 275 | 20 | 24 | 71.88 | 6.76 | 20.46 | 61.51 | 7.00 | 21.23

## 275-30
Sample No | Temperature/℃ | Time/s | Point_No | L*Before | a*Before | b*Before | L*After | a*After | b*After
37 | 275 | 30 | 1 | 76.09 | 5.82 | 19.04 | 49.07 | 7.36 | 19.40
| 275 | 30 | 2 | 76.25 | 5.40 | 18.14 | 51.52 | 6.95 | 19.69
| 275 | 30 | 3 | 75.12 | 5.29 | 18.49 | 49.76 | 7.33 | 19.45
| 275 | 30 | 4 | 75.43 | 5.47 | 18.26 | 50.77 | 7.01 | 19.70
| 275 | 30 | 5 | 76.16 | 5.13 | 18.35 | 46.73 | 7.06 | 18.12
| 275 | 30 | 6 | 75.73 | 5.25 | 18.18 | 48.07 | 7.54 | 19.31
| 275 | 30 | 7 | 77.73 | 4.45 | 17.14 | 47.15 | 7.56 | 18.89
| 275 | 30 | 8 | 76.27 | 5.08 | 18.00 | 50.21 | 7.61 | 20.32
| 275 | 30 | 9 | 77.82 | 4.93 | 17.60 | 48.57 | 7.32 | 19.23
| 275 | 30 | 10 | 77.19 | 4.58 | 17.60 | 53.09 | 7.13 | 20.62
| 275 | 30 | 11 | 77.70 | 5.50 | 18.83 | 49.36 | 7.11 | 19.21
| 275 | 30 | 12 | 78.56 | 5.06 | 18.06 | 52.21 | 7.01 | 20.33
| 275 | 30 | 13 | 78.47 | 5.31 | 19.14 | 51.63 | 7.04 | 19.42
| 275 | 30 | 14 | 80.97 | 4.63 | 17.32 | 54.26 | 6.67 | 20.66
| 275 | 30 | 15 | 79.25 | 5.04 | 18.96 | 51.41 | 7.23 | 20.20
| 275 | 30 | 16 | 81.33 | 4.67 | 17.81 | 49.42 | 6.81 | 19.38
| 275 | 30 | 17 | 79.75 | 4.69 | 18.38 | 49.15 | 7.06 | 19.33
| 275 | 30 | 18 | 79.89 | 4.71 | 18.05 | 48.75 | 6.71 | 18.85
| 275 | 30 | 19 | 79.00 | 5.10 | 19.10 | 48.46 | 7.23 | 19.29
| 275 | 30 | 20 | 79.64 | 4.82 | 18.28 | 51.60 | 7.27 | 20.30
| 275 | 30 | 21 | 77.68 | 5.25 | 18.81 | 49.62 | 7.11 | 19.73
| 275 | 30 | 22 | 79.49 | 4.83 | 18.18 | 53.01 | 6.94 | 20.25
| 275 | 30 | 23 | 77.50 | 5.44 | 19.11 | 53.26 | 6.95 | 20.50
| 275 | 30 | 24 | 77.86 | 5.13 | 18.52 | 52.84 | 6.66 | 19.93
38 | 275 | 30 | 1 | 80.09 | 5.07 | 19.12 | 61.27 | 6.25 | 20.83
| 275 | 30 | 2 | 80.54 | 4.92 | 19.38 | 55.02 | 6.72 | 20.60
| 275 | 30 | 3 | 79.95 | 4.77 | 19.08 | 53.02 | 6.48 | 19.61
| 275 | 30 | 4 | 79.87 | 5.08 | 20.05 | 51.78 | 6.49 | 19.29
| 275 | 30 | 5 | 78.81 | 5.21 | 19.49 | 49.15 | 6.93 | 19.09
| 275 | 30 | 6 | 79.95 | 5.24 | 20.20 | 49.54 | 6.77 | 19.08
| 275 | 30 | 7 | 78.96 | 5.25 | 19.77 | 46.30 | 7.11 | 18.12
| 275 | 30 | 8 | 79.77 | 5.15 | 19.85 | 47.33 | 6.64 | 18.24
| 275 | 30 | 9 | 79.64 | 4.61 | 18.70 | 45.84 | 6.73 | 17.84
| 275 | 30 | 10 | 80.07 | 4.99 | 19.39 | 45.85 | 6.44 | 17.32
| 275 | 30 | 11 | 81.09 | 4.96 | 18.81 | 46.91 | 6.96 | 18.49
| 275 | 30 | 12 | 79.75 | 5.45 | 19.89 | 46.47 | 6.59 | 18.23
| 275 | 30 | 13 | 78.24 | 4.67 | 18.54 | 45.18 | 6.59 | 17.43
| 275 | 30 | 14 | 79.77 | 5.15 | 19.85 | 46.49 | 6.59 | 17.97
| 275 | 30 | 15 | 77.84 | 4.96 | 19.26 | 43.81 | 6.60 | 16.85
| 275 | 30 | 16 | 79.26 | 5.26 | 20.34 | 49.42 | 6.29 | 18.89
| 275 | 30 | 17 | 78.54 | 5.15 | 19.72 | 43.56 | 6.40 | 16.70
| 275 | 30 | 18 | 78.67 | 5.87 | 21.90 | 47.54 | 7.10 | 18.87
| 275 | 30 | 19 | 79.08 | 5.10 | 19.05 | 45.94 | 6.68 | 18.03
| 275 | 30 | 20 | 79.71 | 5.42 | 20.45 | 50.58 | 6.84 | 19.59
| 275 | 30 | 21 | 79.61 | 4.97 | 18.93 | 46.81 | 7.01 | 18.56
| 275 | 30 | 22 | 79.62 | 5.25 | 20.30 | 51.21 | 6.70 | 19.85
| 275 | 30 | 23 | 79.45 | 5.06 | 19.56 | 46.71 | 7.20 | 18.63
| 275 | 30 | 24 | 80.50 | 5.15 | 19.60 | 53.94 | 6.91 | 20.68
39 | 275 | 30 | 1 | 76.20 | 4.88 | 18.21 | 51.20 | 7.65 | 21.24
| 275 | 30 | 2 | 76.75 | 5.09 | 18.24 | 53.94 | 7.79 | 21.76
| 275 | 30 | 3 | 75.80 | 4.85 | 18.01 | 48.63 | 7.53 | 20.15
| 275 | 30 | 4 | 76.54 | 4.94 | 17.85 | 53.41 | 7.21 | 21.24
| 275 | 30 | 5 | 76.22 | 4.95 | 18.01 | 49.72 | 7.45 | 20.15
| 275 | 30 | 6 | 78.17 | 4.39 | 16.84 | 54.33 | 7.07 | 21.44
| 275 | 30 | 7 | 77.05 | 4.71 | 17.77 | 45.64 | 7.84 | 18.80
| 275 | 30 | 8 | 78.47 | 4.68 | 17.08 | 49.61 | 7.48 | 20.46
| 275 | 30 | 9 | 76.52 | 5.04 | 18.25 | 45.30 | 8.00 | 19.02
| 275 | 30 | 10 | 79.55 | 4.31 | 16.71 | 48.81 | 7.31 | 20.25
| 275 | 30 | 11 | 75.55 | 5.32 | 19.57 | 42.49 | 7.38 | 17.34
| 275 | 30 | 12 | 76.89 | 4.73 | 17.66 | 46.47 | 7.29 | 19.02
| 275 | 30 | 13 | 74.56 | 5.37 | 19.29 | 44.94 | 7.28 | 18.39
| 275 | 30 | 14 | 76.95 | 4.74 | 17.45 | 48.83 | 7.44 | 20.01
| 275 | 30 | 15 | 78.48 | 4.65 | 17.61 | 48.76 | 7.88 | 20.09
| 275 | 30 | 16 | 76.35 | 4.94 | 17.94 | 45.28 | 7.56 | 18.73
| 275 | 30 | 17 | 78.37 | 4.20 | 16.81 | 48.35 | 7.80 | 20.11
| 275 | 30 | 18 | 74.81 | 5.42 | 19.17 | 47.51 | 7.50 | 19.89
| 275 | 30 | 19 | 76.74 | 4.48 | 17.62 | 44.50 | 7.65 | 18.41
| 275 | 30 | 20 | 74.66 | 5.49 | 19.36 | 48.75 | 7.88 | 20.34
| 275 | 30 | 21 | 75.99 | 5.15 | 18.34 | 48.94 | 7.79 | 20.45
| 275 | 30 | 22 | 78.29 | 4.79 | 17.45 | 54.58 | 7.62 | 22.11
| 275 | 30 | 23 | 76.26 | 5.03 | 18.77 | 47.78 | 8.61 | 20.30
| 275 | 30 | 24 | 76.07 | 5.10 | 19.07 | 49.83 | 8.28 | 21.07
BackUp 3 | 275 | 30 | 1 | 73.38 | 5.75 | 18.91 | 50.58 | 6.72 | 19.36
| 275 | 30 | 2 | 72.08 | 5.70 | 18.38 | 46.92 | 6.41 | 17.73
| 275 | 30 | 3 | 69.40 | 6.64 | 19.70 | 45.53 | 6.15 | 16.72
| 275 | 30 | 4 | 74.63 | 5.61 | 18.57 | 50.77 | 6.64 | 19.24
| 275 | 30 | 5 | 70.55 | 7.02 | 20.54 | 44.84 | 6.14 | 16.81
| 275 | 30 | 6 | 73.29 | 5.57 | 18.62 | 50.11 | 6.66 | 19.19
| 275 | 30 | 7 | 74.68 | 5.86 | 18.88 | 52.83 | 6.54 | 19.92
| 275 | 30 | 8 | 68.64 | 6.22 | 19.09 | 46.69 | 5.93 | 17.33
| 275 | 30 | 9 | 74.00 | 5.80 | 19.01 | 51.60 | 6.56 | 19.40
| 275 | 30 | 10 | 68.40 | 6.84 | 20.13 | 45.39 | 6.19 | 17.29
| 275 | 30 | 11 | 74.58 | 5.99 | 19.15 | 51.77 | 6.72 | 19.73
| 275 | 30 | 12 | 69.45 | 6.63 | 19.79 | 45.39 | 6.19 | 17.29
| 275 | 30 | 13 | 73.53 | 5.74 | 18.83 | 51.97 | 6.66 | 19.41
| 275 | 30 | 14 | 69.05 | 6.91 | 20.40 | 46.60 | 6.40 | 17.66
| 275 | 30 | 15 | 72.02 | 5.90 | 18.75 | 48.47 | 6.84 | 18.56
| 275 | 30 | 16 | 70.94 | 6.69 | 19.83 | 47.54 | 6.42 | 18.11
| 275 | 30 | 17 | 69.56 | 6.47 | 19.48 | 48.94 | 6.23 | 18.48
| 275 | 30 | 18 | 73.40 | 5.77 | 18.69 | 52.40 | 6.48 | 19.56
| 275 | 30 | 19 | 67.21 | 7.12 | 20.42 | 47.15 | 6.32 | 17.36
| 275 | 30 | 20 | 72.91 | 5.63 | 18.50 | 51.23 | 6.82 | 19.63
| 275 | 30 | 21 | 69.77 | 6.35 | 19.48 | 62.94 | 6.31 | 20.78
| 275 | 30 | 22 | 70.58 | 6.14 | 19.05 | 64.21 | 5.97 | 20.61
| 275 | 30 | 23 | 68.98 | 6.84 | 20.55 | 51.06 | 6.90 | 19.53
| 275 | 30 | 24 | 71.30 | 5.87 | 18.77 | 55.27 | 6.42 | 20.24

## 275-40
Sample No | Temperature/℃ | Time/s | Point_No | L*Before | a*Before | b*Before | L*After | a*After | b*After
40 | 275 | 40 | 1 | 76.49 | 5.33 | 17.83 | 51.05 | 7.38 | 20.22
| 275 | 40 | 2 | 77.15 | 5.03 | 16.74 | 57.31 | 6.54 | 20.68
| 275 | 40 | 3 | 75.66 | 5.18 | 17.15 | 48.16 | 7.10 | 18.99
| 275 | 40 | 4 | 77.59 | 4.76 | 16.42 | 52.73 | 7.03 | 20.63
| 275 | 40 | 5 | 76.38 | 5.09 | 17.76 | 49.03 | 7.10 | 19.63
| 275 | 40 | 6 | 77.34 | 4.96 | 16.56 | 51.12 | 7.22 | 20.37
| 275 | 40 | 7 | 76.82 | 5.05 | 17.73 | 48.58 | 7.06 | 18.74
| 275 | 40 | 8 | 78.19 | 4.68 | 16.32 | 49.92 | 7.36 | 20.03
| 275 | 40 | 9 | 76.60 | 5.25 | 17.95 | 48.89 | 6.54 | 18.09
| 275 | 40 | 10 | 77.76 | 5.05 | 16.83 | 50.93 | 7.05 | 20.26
| 275 | 40 | 11 | 76.02 | 5.36 | 18.05 | 49.87 | 6.28 | 17.99
| 275 | 40 | 12 | 77.45 | 5.24 | 17.17 | 49.23 | 7.02 | 19.50
| 275 | 40 | 13 | 76.25 | 5.41 | 18.04 | 50.06 | 6.58 | 18.35
| 275 | 40 | 14 | 76.74 | 5.19 | 17.78 | 49.06 | 6.85 | 18.91
| 275 | 40 | 15 | 77.23 | 5.25 | 17.18 | 54.50 | 6.30 | 19.17
| 275 | 40 | 16 | 78.78 | 4.72 | 16.41 | 51.60 | 6.92 | 19.85
| 275 | 40 | 17 | 74.11 | 5.93 | 18.97 | 45.22 | 7.33 | 17.72
| 275 | 40 | 18 | 70.88 | 4.97 | 17.66 | 43.47 | 5.82 | 15.65
| 275 | 40 | 19 | 77.29 | 4.92 | 17.21 | 48.87 | 6.93 | 18.80
| 275 | 40 | 20 | 76.84 | 5.12 | 17.64 | 49.47 | 7.20 | 19.16
| 275 | 40 | 21 | 77.86 | 4.78 | 16.93 | 50.60 | 7.46 | 20.06
| 275 | 40 | 22 | 76.47 | 5.02 | 17.61 | 49.76 | 6.95 | 18.98
| 275 | 40 | 23 | 77.13 | 5.39 | 18.18 | 55.98 | 6.90 | 21.15
| 275 | 40 | 24 | 76.90 | 5.40 | 18.29 | 57.00 | 6.65 | 20.87
41 | 275 | 40 | 1 | 75.58 | 5.87 | 19.22 | 49.61 | 7.11 | 19.97
| 275 | 40 | 2 | 75.76 | 5.66 | 19.00 | 47.57 | 7.64 | 19.14
| 275 | 40 | 3 | 76.15 | 5.79 | 19.40 | 46.17 | 7.44 | 18.71
| 275 | 40 | 4 | 75.99 | 5.52 | 18.77 | 45.96 | 7.40 | 18.58
| 275 | 40 | 5 | 75.36 | 6.02 | 19.25 | 44.27 | 7.15 | 17.70
| 275 | 40 | 6 | 76.05 | 5.65 | 18.75 | 44.64 | 7.44 | 17.78
| 275 | 40 | 7 | 75.78 | 5.62 | 18.59 | 44.27 | 6.85 | 17.42
| 275 | 40 | 8 | 76.45 | 5.43 | 18.52 | 43.84 | 7.53 | 17.43
| 275 | 40 | 9 | 74.55 | 6.04 | 19.58 | 43.22 | 6.88 | 16.91
| 275 | 40 | 10 | 75.67 | 5.73 | 19.05 | 43.36 | 7.29 | 17.14
| 275 | 40 | 11 | 75.18 | 5.73 | 18.91 | 42.73 | 6.46 | 16.31
| 275 | 40 | 12 | 75.62 | 5.80 | 19.19 | 43.35 | 7.13 | 17.13
| 275 | 40 | 13 | 75.72 | 5.61 | 18.82 | 44.74 | 6.64 | 17.16
| 275 | 40 | 14 | 76.18 | 5.45 | 18.57 | 44.52 | 7.35 | 17.85
| 275 | 40 | 15 | 74.55 | 5.85 | 19.35 | 46.09 | 6.50 | 17.20
| 275 | 40 | 16 | 75.52 | 5.67 | 19.23 | 44.30 | 7.46 | 17.71
| 275 | 40 | 17 | 74.21 | 6.07 | 19.76 | 47.88 | 6.83 | 18.19
| 275 | 40 | 18 | 75.44 | 5.75 | 19.18 | 45.76 | 7.65 | 18.46
| 275 | 40 | 19 | 75.58 | 5.50 | 18.68 | 46.29 | 7.25 | 18.38
| 275 | 40 | 20 | 76.34 | 5.42 | 18.77 | 46.50 | 7.71 | 19.04
| 275 | 40 | 21 | 75.60 | 5.39 | 18.26 | 47.02 | 7.05 | 18.69
| 275 | 40 | 22 | 75.55 | 5.26 | 18.28 | 47.63 | 7.32 | 19.31
| 275 | 40 | 23 | 75.99 | 5.39 | 18.66 | 50.19 | 7.61 | 20.55
| 275 | 40 | 24 | 75.76 | 5.60 | 18.89 | 50.91 | 7.53 | 21.19
42 | 275 | 40 | 1 | 76.54 | 5.18 | 18.16 | 51.70 | 7.71 | 20.70
| 275 | 40 | 2 | 74.84 | 5.32 | 18.54 | 48.68 | 7.41 | 19.17
| 275 | 40 | 3 | 76.46 | 5.01 | 17.80 | 49.92 | 7.61 | 20.27
| 275 | 40 | 4 | 75.03 | 4.99 | 18.01 | 47.67 | 7.33 | 18.82
| 275 | 40 | 5 | 76.50 | 4.94 | 17.78 | 49.34 | 7.61 | 20.18
| 275 | 40 | 6 | 74.71 | 5.27 | 18.40 | 46.51 | 7.29 | 18.51
| 275 | 40 | 7 | 76.89 | 5.07 | 17.42 | 48.15 | 7.63 | 19.74
| 275 | 40 | 8 | 74.88 | 5.06 | 18.29 | 45.31 | 7.27 | 17.92
| 275 | 40 | 9 | 77.04 | 5.03 | 17.81 | 47.05 | 7.88 | 19.22
| 275 | 40 | 10 | 75.44 | 5.13 | 18.32 | 44.75 | 7.24 | 17.71
| 275 | 40 | 11 | 76.43 | 5.08 | 17.73 | 46.09 | 7.64 | 18.52
| 275 | 40 | 12 | 75.61 | 5.08 | 17.84 | 45.52 | 7.17 | 18.05
| 275 | 40 | 13 | 76.52 | 4.96 | 17.49 | 48.58 | 7.45 | 19.24
| 275 | 40 | 14 | 75.61 | 5.27 | 17.95 | 45.10 | 7.38 | 17.79
| 275 | 40 | 15 | 74.18 | 4.93 | 18.12 | 44.88 | 7.19 | 17.38
| 275 | 40 | 16 | 75.27 | 4.78 | 17.68 | 45.85 | 7.31 | 18.38
| 275 | 40 | 17 | 75.20 | 4.89 | 18.22 | 44.53 | 7.50 | 17.85
| 275 | 40 | 18 | 74.86 | 5.01 | 17.90 | 44.20 | 7.36 | 17.23
| 275 | 40 | 19 | 74.06 | 5.45 | 19.05 | 47.26 | 7.51 | 18.83
| 275 | 40 | 20 | 74.76 | 5.21 | 18.16 | 46.73 | 7.48 | 18.64
| 275 | 40 | 21 | 74.42 | 4.98 | 18.11 | 48.19 | 7.50 | 19.00
| 275 | 40 | 22 | 75.21 | 4.84 | 18.01 | 47.96 | 7.59 | 19.38
| 275 | 40 | 23 | 74.37 | 5.30 | 18.57 | 49.37 | 7.62 | 19.70
| 275 | 40 | 24 | 75.04 | 4.99 | 17.91 | 48.28 | 7.72 | 19.43

## 275-50
Sample No | Temperature/℃ | Time/s | Point_No | L*Before | a*Before | b*Before | L*After | a*After | b*After
43 | 275 | 50 | 1 | 76.62 | 6.10 | 20.06 | 43.56 | 6.55 | 16.98
| 275 | 50 | 2 | 78.16 | 6.18 | 20.44 | 44.84 | 7.33 | 18.19
| 275 | 50 | 3 | 75.90 | 6.40 | 20.60 | 41.98 | 6.64 | 16.43
| 275 | 50 | 4 | 81.19 | 4.86 | 18.41 | 44.53 | 7.50 | 17.85
| 275 | 50 | 5 | 80.30 | 5.57 | 19.59 | 44.15 | 6.90 | 17.49
| 275 | 50 | 6 | 76.94 | 5.54 | 19.24 | 40.31 | 6.23 | 15.21
| 275 | 50 | 7 | 77.56 | 5.62 | 19.10 | 41.61 | 6.48 | 16.04
| 275 | 50 | 8 | 75.50 | 6.82 | 21.09 | 39.91 | 6.07 | 14.79
| 275 | 50 | 9 | 74.46 | 6.74 | 20.54 | 39.64 | 6.01 | 14.61
| 275 | 50 | 10 | 75.42 | 5.75 | 18.10 | 39.81 | 6.31 | 14.56
| 275 | 50 | 11 | 77.86 | 5.81 | 18.78 | 41.75 | 6.59 | 15.98
| 275 | 50 | 12 | 79.88 | 5.16 | 17.67 | 42.66 | 7.16 | 16.40
| 275 | 50 | 13 | 78.87 | 5.94 | 19.63 | 41.88 | 6.53 | 15.91
| 275 | 50 | 14 | 75.91 | 5.75 | 19.52 | 38.80 | 5.66 | 14.05
| 275 | 50 | 15 | 76.36 | 5.28 | 18.94 | 39.64 | 6.01 | 14.61
| 275 | 50 | 16 | 78.62 | 5.52 | 19.63 | 42.36 | 6.96 | 16.82
| 275 | 50 | 17 | 76.72 | 6.47 | 21.13 | 41.09 | 6.56 | 16.02
| 275 | 50 | 18 | 71.55 | 6.87 | 21.00 | 36.89 | 5.16 | 12.92
| 275 | 50 | 19 | 72.32 | 6.97 | 21.70 | 36.49 | 5.58 | 12.45
| 275 | 50 | 20 | 77.77 | 5.27 | 19.42 | 40.24 | 7.18 | 15.30
| 275 | 50 | 21 | 79.17 | 5.44 | 19.41 | 44.84 | 6.89 | 17.63
| 275 | 50 | 22 | 75.89 | 5.52 | 18.92 | 40.62 | 6.29 | 14.78
| 275 | 50 | 23 | 77.19 | 5.45 | 19.28 | 45.18 | 7.03 | 17.97
| 275 | 50 | 24 | 78.38 | 5.54 | 19.49 | 48.73 | 7.10 | 19.58
44 | 275 | 50 | 1 | 78.92 | 5.38 | 18.72 | 46.20 | 7.73 | 18.72
| 275 | 50 | 2 | 78.25 | 5.61 | 18.47 | 51.31 | 7.50 | 20.71
| 275 | 50 | 3 | 77.90 | 5.42 | 19.00 | 44.30 | 7.31 | 17.43
| 275 | 50 | 4 | 79.50 | 5.52 | 18.88 | 47.56 | 7.37 | 18.88
| 275 | 50 | 5 | 80.07 | 5.23 | 18.45 | 44.44 | 7.70 | 17.65
| 275 | 50 | 6 | 79.98 | 5.84 | 19.36 | 47.94 | 7.32 | 19.37
| 275 | 50 | 7 | 78.80 | 5.67 | 19.09 | 42.52 | 7.06 | 16.46
| 275 | 50 | 8 | 79.67 | 5.63 | 18.98 | 46.91 | 7.10 | 18.75
| 275 | 50 | 9 | 78.79 | 5.52 | 18.45 | 42.60 | 6.68 | 16.67
| 275 | 50 | 10 | 79.62 | 5.63 | 19.00 | 46.51 | 7.29 | 18.51
| 275 | 50 | 11 | 77.09 | 5.34 | 18.10 | 39.98 | 6.07 | 13.89
| 275 | 50 | 12 | 78.56 | 5.63 | 18.85 | 46.08 | 7.07 | 17.98
| 275 | 50 | 13 | 78.43 | 5.58 | 18.82 | 42.27 | 6.69 | 16.01
| 275 | 50 | 14 | 79.24 | 5.84 | 18.97 | 46.06 | 7.21 | 18.51
| 275 | 50 | 15 | 77.99 | 5.65 | 19.16 | 41.76 | 6.76 | 15.98
| 275 | 50 | 16 | 79.94 | 5.26 | 18.00 | 48.34 | 7.14 | 19.35
| 275 | 50 | 17 | 77.07 | 6.04 | 19.23 | 42.26 | 6.53 | 16.01
| 275 | 50 | 18 | 79.38 | 5.76 | 19.15 | 45.95 | 7.11 | 18.31
| 275 | 50 | 19 | 77.92 | 5.64 | 18.36 | 42.01 | 7.30 | 16.74
| 275 | 50 | 20 | 77.13 | 6.07 | 19.68 | 42.73 | 6.62 | 16.60
| 275 | 50 | 21 | 78.37 | 5.66 | 18.59 | 44.51 | 7.05 | 17.57
| 275 | 50 | 22 | 77.25 | 6.50 | 19.76 | 43.20 | 6.87 | 17.19
| 275 | 50 | 23 | 78.90 | 5.68 | 18.77 | 45.54 | 7.32 | 18.05
| 275 | 50 | 24 | 78.95 | 5.97 | 19.04 | 46.49 | 7.15 | 18.50
45 | 275 | 50 | 1 | 79.34 | 4.85 | 18.00 | 48.63 | 6.75 | 19.15
| 275 | 50 | 2 | 78.02 | 5.89 | 20.30 | 43.79 | 6.60 | 17.13
| 275 | 50 | 3 | 79.51 | 4.97 | 18.01 | 47.92 | 6.65 | 18.85
| 275 | 50 | 4 | 79.48 | 5.42 | 19.59 | 42.73 | 6.62 | 16.60
| 275 | 50 | 5 | 78.75 | 4.95 | 17.69 | 46.38 | 6.49 | 17.78
| 275 | 50 | 6 | 79.29 | 4.84 | 18.11 | 47.63 | 6.78 | 18.80
| 275 | 50 | 7 | 77.13 | 5.15 | 17.87 | 45.05 | 6.19 | 17.22
| 275 | 50 | 8 | 77.82 | 5.19 | 18.55 | 44.03 | 6.49 | 16.99
| 275 | 50 | 9 | 76.71 | 5.47 | 18.58 | 44.25 | 6.08 | 16.85
| 275 | 50 | 10 | 76.74 | 5.39 | 18.65 | 45.70 | 6.20 | 17.63
| 275 | 50 | 11 | 79.41 | 5.24 | 18.62 | 43.57 | 6.24 | 16.42
| 275 | 50 | 12 | 76.96 | 5.73 | 19.15 | 44.02 | 6.03 | 16.71
| 275 | 50 | 13 | 80.24 | 4.90 | 17.89 | 44.62 | 6.84 | 17.49
| 275 | 50 | 14 | 78.84 | 5.57 | 19.61 | 42.39 | 6.31 | 15.65
| 275 | 50 | 15 | 78.75 | 5.20 | 18.61 | 43.58 | 6.40 | 16.43
| 275 | 50 | 16 | 79.11 | 4.76 | 17.57 | 45.37 | 6.49 | 17.83
| 275 | 50 | 17 | 80.04 | 5.09 | 18.71 | 45.27 | 6.98 | 18.17
| 275 | 50 | 18 | 77.47 | 5.09 | 18.53 | 42.37 | 5.98 | 15.64
| 275 | 50 | 19 | 80.95 | 4.89 | 17.95 | 47.32 | 7.33 | 19.26
| 275 | 50 | 20 | 78.26 | 4.92 | 18.56 | 44.62 | 6.39 | 16.94
| 275 | 50 | 21 | 79.95 | 4.36 | 16.78 | 48.52 | 6.66 | 19.21
| 275 | 50 | 22 | 79.08 | 5.16 | 19.15 | 45.96 | 6.83 | 17.78
| 275 | 50 | 23 | 78.30 | 4.94 | 18.09 | 48.15 | 6.57 | 18.48
| 275 | 50 | 24 | 79.17 | 4.97 | 18.19 | 51.39 | 7.10 | 20.41

## 300-10
Sample No | Temperature/℃ | Time/s | Point_No | L*Before | a*Before | b*Before | L*After | a*After | b*After
46 | 300 | 10 | 1 | 75.22 | 5.09 | 19.52 | 53.41 | 7.82 | 20.69
| 300 | 10 | 2 | 76.48 | 4.71 | 18.43 | 49.18 | 7.07 | 18.86
| 300 | 10 | 3 | 71.37 | 7.42 | 22.10 | 45.97 | 6.69 | 17.52
| 300 | 10 | 4 | 75.41 | 5.11 | 18.72 | 45.43 | 6.79 | 17.31
| 300 | 10 | 5 | 75.78 | 5.92 | 19.02 | 49.34 | 6.85 | 19.20
| 300 | 10 | 6 | 74.61 | 5.50 | 19.38 | 42.87 | 6.57 | 16.25
| 300 | 10 | 7 | 77.23 | 5.51 | 18.14 | 52.37 | 6.82 | 20.42
| 300 | 10 | 8 | 74.51 | 5.60 | 18.94 | 47.23 | 6.96 | 18.56
| 300 | 10 | 9 | 79.80 | 5.06 | 17.44 | 54.77 | 7.24 | 21.37
| 300 | 10 | 10 | 76.28 | 5.64 | 18.53 | 47.45 | 7.15 | 18.69
| 300 | 10 | 11 | 81.73 | 4.25 | 16.09 | 59.72 | 6.89 | 21.81
| 300 | 10 | 12 | 78.66 | 5.33 | 17.68 | 53.70 | 7.23 | 20.86
| 300 | 10 | 13 | 80.80 | 4.32 | 16.62 | 55.52 | 7.18 | 21.09
| 300 | 10 | 14 | 79.59 | 4.37 | 16.78 | 52.83 | 7.23 | 20.79
| 300 | 10 | 15 | 79.68 | 4.23 | 16.98 | 49.53 | 6.64 | 19.08
| 300 | 10 | 16 | 79.95 | 4.58 | 17.14 | 49.84 | 7.66 | 20.10
| 300 | 10 | 17 | 74.90 | 5.54 | 19.34 | 46.50 | 6.73 | 17.98
| 300 | 10 | 18 | 79.26 | 4.56 | 17.66 | 48.15 | 6.97 | 18.98
| 300 | 10 | 19 | 75.69 | 5.03 | 18.57 | 45.38 | 6.63 | 17.83
| 300 | 10 | 20 | 78.83 | 4.30 | 16.96 | 48.48 | 7.10 | 18.80
| 300 | 10 | 21 | 75.71 | 5.44 | 19.39 | 46.82 | 7.15 | 18.56
| 300 | 10 | 22 | 77.72 | 4.80 | 17.73 | 49.27 | 7.28 | 19.28
| 300 | 10 | 23 | 76.29 | 5.85 | 19.33 | 56.47 | 6.84 | 20.85
| 300 | 10 | 24 | 76.79 | 4.93 | 18.68 | 51.97 | 7.36 | 20.30
47 | 300 | 10 | 1 | 75.53 | 5.87 | 19.24 | 45.89 | 7.60 | 18.13
| 300 | 10 | 2 | 75.02 | 6.05 | 19.53 | 46.19 | 7.16 | 18.18
| 300 | 10 | 3 | 75.08 | 5.86 | 19.18 | 45.20 | 7.33 | 17.98
| 300 | 10 | 4 | 75.19 | 5.67 | 18.70 | 45.86 | 7.16 | 18.11
| 300 | 10 | 5 | 75.45 | 5.89 | 19.09 | 42.54 | 7.06 | 16.18
| 300 | 10 | 6 | 74.86 | 5.96 | 19.10 | 43.94 | 6.70 | 16.79
| 300 | 10 | 7 | 75.07 | 5.92 | 19.29 | 40.32 | 6.41 | 15.21
| 300 | 10 | 8 | 75.30 | 5.89 | 19.26 | 45.60 | 6.83 | 18.23
| 300 | 10 | 9 | 75.69 | 5.44 | 18.42 | 41.25 | 6.67 | 15.66
| 300 | 10 | 10 | 75.23 | 5.85 | 19.00 | 44.29 | 6.85 | 17.15
| 300 | 10 | 11 | 75.02 | 6.04 | 19.64 | 42.12 | 6.75 | 16.37
| 300 | 10 | 12 | 75.33 | 5.85 | 18.85 | 47.43 | 7.14 | 18.94
| 300 | 10 | 13 | 74.47 | 6.24 | 19.75 | 40.11 | 6.18 | 14.13
| 300 | 10 | 14 | 75.09 | 5.99 | 19.19 | 43.11 | 6.77 | 16.69
| 300 | 10 | 15 | 75.17 | 5.85 | 19.13 | 39.69 | 6.38 | 14.32
| 300 | 10 | 16 | 74.94 | 5.81 | 19.15 | 42.99 | 6.67 | 16.47
| 300 | 10 | 17 | 75.25 | 6.08 | 19.61 | 42.16 | 6.75 | 15.79
| 300 | 10 | 18 | 74.56 | 6.17 | 19.69 | 44.94 | 7.28 | 18.39
| 300 | 10 | 19 | 75.04 | 5.94 | 19.10 | 49.06 | 5.99 | 16.43
| 300 | 10 | 20 | 74.54 | 5.97 | 19.68 | 43.83 | 7.07 | 17.14
| 300 | 10 | 21 | 75.75 | 5.84 | 19.32 | 54.02 | 7.64 | 21.69
| 300 | 10 | 22 | 74.61 | 5.91 | 19.22 | 51.59 | 7.39 | 20.53
| 300 | 10 | 23 | 75.54 | 5.82 | 19.03 | 60.45 | 7.44 | 23.39
| 300 | 10 | 24 | 74.89 | 5.88 | 19.18 | 55.03 | 7.58 | 21.63
48 | 300 | 10 | 1 | 74.57 | 5.58 | 18.00 | 45.78 | 7.65 | 18.20
| 300 | 10 | 2 | 73.41 | 6.16 | 19.04 | 49.09 | 7.50 | 19.17
| 300 | 10 | 3 | 75.44 | 5.42 | 18.06 | 47.69 | 7.60 | 18.83
| 300 | 10 | 4 | 74.72 | 5.85 | 18.96 | 49.36 | 7.36 | 19.46
| 300 | 10 | 5 | 76.47 | 5.23 | 17.35 | 46.63 | 7.67 | 18.71
| 300 | 10 | 6 | 76.29 | 5.58 | 18.43 | 47.26 | 7.51 | 18.83
| 300 | 10 | 7 | 76.13 | 5.49 | 18.02 | 44.78 | 7.84 | 18.00
| 300 | 10 | 8 | 76.51 | 5.44 | 18.20 | 43.37 | 7.45 | 17.14
| 300 | 10 | 9 | 76.32 | 5.30 | 17.62 | 45.68 | 7.84 | 18.27
| 300 | 10 | 10 | 76.02 | 5.36 | 18.05 | 44.53 | 7.05 | 17.30
| 300 | 10 | 11 | 76.88 | 5.24 | 17.72 | 45.98 | 7.54 | 18.32
| 300 | 10 | 12 | 76.23 | 5.63 | 18.66 | 44.65 | 7.29 | 17.51
| 300 | 10 | 13 | 76.38 | 5.39 | 18.07 | 45.77 | 7.50 | 18.19
| 300 | 10 | 14 | 76.83 | 5.36 | 18.04 | 46.90 | 7.24 | 19.01
| 300 | 10 | 15 | 76.79 | 5.43 | 18.07 | 46.95 | 7.66 | 18.77
| 300 | 10 | 16 | 76.10 | 5.59 | 18.52 | 46.82 | 7.43 | 18.83
| 300 | 10 | 17 | 75.57 | 5.46 | 18.19 | 46.94 | 7.79 | 19.03
| 300 | 10 | 18 | 75.78 | 5.80 | 18.91 | 47.04 | 7.20 | 18.44
| 300 | 10 | 19 | 74.28 | 5.35 | 17.91 | 47.57 | 7.64 | 19.14
| 300 | 10 | 20 | 75.86 | 5.66 | 18.85 | 45.76 | 7.36 | 18.19
| 300 | 10 | 21 | 75.98 | 5.49 | 18.19 | 50.96 | 7.42 | 20.28
| 300 | 10 | 22 | 75.82 | 5.55 | 18.56 | 50.32 | 7.58 | 20.02
| 300 | 10 | 23 | 75.51 | 5.52 | 18.42 | 50.50 | 7.74 | 20.37
| 300 | 10 | 24 | 75.86 | 5.51 | 18.06 | 52.59 | 7.22 | 20.33
BackUp 4 | 300 | 10 | 1 | 69.77 | 7.36 | 21.62 | 45.28 | 6.54 | 17.63
| 300 | 10 | 2 | 69.54 | 7.33 | 21.88 | 45.77 | 7.07 | 17.66
| 300 | 10 | 3 | 74.50 | 6.29 | 19.94 | 53.98 | 6.92 | 20.08
| 300 | 10 | 4 | 74.08 | 6.04 | 19.51 | 55.61 | 6.63 | 20.24
| 300 | 10 | 5 | 71.48 | 5.96 | 19.25 | 45.31 | 6.54 | 17.11
| 300 | 10 | 6 | 69.96 | 6.05 | 18.66 | 45.06 | 5.89 | 16.69
| 300 | 10 | 7 | 66.27 | 7.43 | 20.84 | 44.82 | 5.84 | 16.80
| 300 | 10 | 8 | 68.18 | 7.30 | 21.42 | 50.40 | 7.17 | 19.72
| 300 | 10 | 9 | 70.64 | 6.30 | 19.83 | 53.11 | 6.34 | 19.35
| 300 | 10 | 10 | 68.32 | 6.77 | 20.41 | 53.88 | 6.50 | 19.71
| 300 | 10 | 11 | 67.04 | 7.50 | 21.73 | 44.94 | 6.09 | 17.01
| 300 | 10 | 12 | 68.37 | 6.25 | 19.71 | 44.12 | 5.51 | 16.36
| 300 | 10 | 13 | 69.22 | 6.16 | 19.39 | 48.95 | 6.24 | 18.25
| 300 | 10 | 14 | 69.17 | 6.68 | 19.94 | 49.63 | 6.09 | 18.32
| 300 | 10 | 15 | 73.78 | 5.93 | 19.66 | 51.78 | 6.96 | 19.96
| 300 | 10 | 16 | 74.40 | 5.79 | 19.42 | 54.61 | 6.66 | 20.45
| 300 | 10 | 17 | 68.28 | 6.35 | 19.52 | 45.16 | 5.84 | 16.89
| 300 | 10 | 18 | 70.34 | 6.09 | 19.39 | 47.97 | 6.38 | 17.88
| 300 | 10 | 19 | 66.38 | 7.09 | 20.48 | 49.65 | 7.11 | 19.27
| 300 | 10 | 20 | 66.29 | 7.40 | 21.36 | 47.97 | 7.06 | 18.62
| 300 | 10 | 21 | 67.76 | 6.83 | 20.34 | 52.07 | 6.74 | 19.36
| 300 | 10 | 22 | 68.01 | 7.15 | 20.50 | 56.26 | 6.83 | 20.43
| 300 | 10 | 23 | 66.82 | 6.96 | 20.74 | 53.22 | 6.76 | 19.52
| 300 | 10 | 24 | 66.26 | 7.35 | 20.84 | 54.25 | 7.15 | 20.14

## 300-20
Sample No | Temperature/℃ | Time/s | Point_No | L*Before | a*Before | b*Before | L*After | a*After | b*After
49 | 300 | 20 | 1 | 75.01 | 5.22 | 19.95 | 45.21 | 5.85 | 16.12
| 300 | 20 | 2 | 74.71 | 5.65 | 20.16 | 43.13 | 6.14 | 15.57
| 300 | 20 | 3 | 71.85 | 5.47 | 19.23 | 42.47 | 5.92 | 15.86
| 300 | 20 | 4 | 74.43 | 5.87 | 20.45 | 41.62 | 5.81 | 15.15
| 300 | 20 | 5 | 74.00 | 5.08 | 19.56 | 40.95 | 5.41 | 14.87
| 300 | 20 | 6 | 75.63 | 5.11 | 19.50 | 40.43 | 5.29 | 14.52
| 300 | 20 | 7 | 74.68 | 5.31 | 20.25 | 39.49 | 4.97 | 13.73
| 300 | 20 | 8 | 75.12 | 5.22 | 19.79 | 38.08 | 4.83 | 13.08
| 300 | 20 | 9 | 71.48 | 5.93 | 19.91 | 39.74 | 4.49 | 13.60
| 300 | 20 | 10 | 68.93 | 7.24 | 21.86 | 38.06 | 4.63 | 13.07
| 300 | 20 | 11 | 75.33 | 5.48 | 18.31 | 38.36 | 5.09 | 13.59
| 300 | 20 | 12 | 75.75 | 5.16 | 18.46 | 36.41 | 4.12 | 12.08
| 300 | 20 | 13 | 79.12 | 5.17 | 17.97 | 38.80 | 5.28 | 13.73
| 300 | 20 | 14 | 78.96 | 5.31 | 18.69 | 37.05 | 4.48 | 12.19
| 300 | 20 | 15 | 79.28 | 5.02 | 17.26 | 39.20 | 5.28 | 14.16
| 300 | 20 | 16 | 79.32 | 5.07 | 17.42 | 37.22 | 4.62 | 12.14
| 300 | 20 | 17 | 81.09 | 4.42 | 16.00 | 38.36 | 4.90 | 13.28
| 300 | 20 | 18 | 80.19 | 4.68 | 16.61 | 37.47 | 4.69 | 12.99
| 300 | 20 | 19 | 78.01 | 4.47 | 16.74 | 39.24 | 5.28 | 13.55
| 300 | 20 | 20 | 77.45 | 4.55 | 16.92 | 39.23 | 5.47 | 13.86
| 300 | 20 | 21 | 72.73 | 6.09 | 19.60 | 41.61 | 5.64 | 15.15
| 300 | 20 | 22 | 74.45 | 5.26 | 18.02 | 40.57 | 5.41 | 14.46
| 300 | 20 | 23 | 76.38 | 5.11 | 18.43 | 43.48 | 6.14 | 15.93
| 300 | 20 | 24 | 75.97 | 5.26 | 18.65 | 42.24 | 6.03 | 15.71
50 | 300 | 20 | 1 | 76.57 | 5.23 | 18.34 | 43.67 | 5.87 | 16.35
| 300 | 20 | 2 | 74.88 | 5.68 | 19.16 | 44.46 | 6.13 | 17.27
| 300 | 20 | 3 | 80.18 | 4.60 | 17.89 | 43.78 | 6.13 | 16.84
| 300 | 20 | 4 | 79.37 | 4.44 | 17.59 | 42.37 | 6.30 | 15.94
| 300 | 20 | 5 | 79.84 | 4.95 | 19.07 | 42.08 | 5.92 | 16.05
| 300 | 20 | 6 | 80.16 | 4.28 | 17.09 | 41.22 | 5.98 | 15.34
| 300 | 20 | 7 | 79.34 | 4.72 | 19.05 | 39.22 | 5.28 | 13.86
| 300 | 20 | 8 | 79.80 | 4.48 | 17.90 | 39.90 | 5.34 | 14.17
| 300 | 20 | 9 | 77.38 | 5.23 | 19.44 | 38.50 | 5.03 | 13.53
| 300 | 20 | 10 | 78.99 | 4.98 | 19.00 | 38.25 | 5.16 | 13.03
| 300 | 20 | 11 | 76.84 | 5.38 | 19.75 | 39.33 | 5.03 | 14.10
| 300 | 20 | 12 | 78.59 | 5.04 | 19.40 | 37.23 | 4.83 | 12.15
| 300 | 20 | 13 | 76.62 | 5.19 | 18.89 | 38.94 | 5.22 | 13.67
| 300 | 20 | 14 | 75.77 | 5.90 | 20.52 | 36.60 | 4.27 | 11.71
| 300 | 20 | 15 | 78.72 | 4.52 | 17.57 | 38.55 | 5.41 | 13.23
| 300 | 20 | 16 | 76.41 | 5.52 | 19.23 | 36.45 | 4.34 | 11.76
| 300 | 20 | 17 | 78.32 | 5.06 | 19.19 | 36.61 | 5.10 | 12.38
| 300 | 20 | 18 | 76.00 | 5.49 | 19.25 | 38.64 | 5.15 | 13.79
| 300 | 20 | 19 | 77.55 | 5.05 | 19.14 | 39.19 | 5.47 | 14.48
| 300 | 20 | 20 | 76.23 | 5.33 | 18.24 | 39.21 | 5.47 | 14.17
| 300 | 20 | 21 | 77.04 | 5.26 | 19.35 | 39.24 | 5.28 | 13.55
| 300 | 20 | 22 | 77.24 | 4.98 | 18.54 | 40.34 | 5.70 | 14.30
| 300 | 20 | 23 | 77.48 | 5.18 | 19.10 | 46.55 | 6.11 | 18.15
| 300 | 20 | 24 | 79.65 | 4.71 | 18.09 | 45.41 | 6.93 | 17.84
51 | 300 | 20 | 1 | 76.72 | 5.81 | 18.24 | 42.09 | 6.25 | 16.35
| 300 | 20 | 2 | 78.81 | 5.25 | 17.78 | 42.15 | 7.08 | 16.38
| 300 | 20 | 3 | 76.42 | 6.17 | 19.20 | 41.10 | 6.39 | 15.72
| 300 | 20 | 4 | 77.30 | 5.50 | 18.29 | 42.72 | 6.78 | 16.89
| 300 | 20 | 5 | 77.65 | 5.83 | 18.71 | 39.34 | 6.14 | 15.06
| 300 | 20 | 6 | 76.36 | 5.92 | 19.11 | 40.57 | 6.46 | 15.69
| 300 | 20 | 7 | 78.27 | 5.57 | 18.08 | 42.94 | 6.83 | 17.33
| 300 | 20 | 8 | 76.69 | 5.97 | 18.84 | 39.76 | 6.13 | 15.17
| 300 | 20 | 9 | 77.47 | 5.66 | 18.59 | 38.70 | 6.29 | 14.13
| 300 | 20 | 10 | 77.51 | 5.53 | 18.56 | 37.10 | 4.89 | 11.89
| 300 | 20 | 11 | 76.54 | 5.66 | 18.79 | 38.26 | 5.93 | 13.68
| 300 | 20 | 12 | 76.90 | 5.88 | 18.91 | 38.11 | 5.61 | 13.42
| 300 | 20 | 13 | 76.52 | 5.77 | 19.20 | 37.42 | 5.16 | 12.11
| 300 | 20 | 14 | 76.99 | 5.75 | 18.76 | 37.24 | 5.23 | 12.48
| 300 | 20 | 15 | 75.70 | 6.06 | 19.08 | 37.66 | 5.22 | 12.95
| 300 | 20 | 16 | 77.02 | 5.98 | 19.25 | 37.26 | 5.23 | 12.16
| 300 | 20 | 17 | 76.80 | 5.88 | 19.06 | 43.42 | 6.92 | 17.62
| 300 | 20 | 18 | 79.03 | 5.45 | 18.49 | 39.66 | 6.56 | 14.94
| 300 | 20 | 19 | 76.85 | 5.70 | 18.83 | 51.65 | 7.46 | 21.14
| 300 | 20 | 20 | 78.67 | 5.02 | 17.64 | 45.50 | 7.46 | 18.85
| 300 | 20 | 21 | 78.87 | 5.46 | 18.40 | 45.27 | 7.12 | 18.45
| 300 | 20 | 22 | 77.59 | 5.47 | 18.51 | 43.44 | 6.92 | 17.34
| 300 | 20 | 23 | 78.97 | 5.30 | 17.88 | 51.82 | 7.03 | 20.78
| 300 | 20 | 24 | 78.11 | 5.44 | 18.43 | 49.02 | 7.10 | 19.87
BackUp 5 | 300 | 20 | 1 | 76.42 | 5.41 | 18.82 | 44.08 | 6.34 | 16.18
| 300 | 20 | 2 | 75.70 | 5.29 | 18.69 | 43.49 | 6.30 | 15.94
| 300 | 20 | 3 | 75.86 | 5.29 | 18.32 | 43.25 | 6.56 | 16.07
| 300 | 20 | 4 | 76.32 | 5.29 | 18.86 | 42.67 | 6.52 | 15.54
| 300 | 20 | 5 | 76.23 | 5.33 | 18.34 | 42.17 | 6.59 | 15.50
| 300 | 20 | 6 | 76.15 | 5.37 | 18.86 | 41.66 | 6.15 | 14.88
| 300 | 20 | 7 | 75.38 | 5.44 | 18.87 | 41.63 | 6.32 | 15.46
| 300 | 20 | 8 | 75.79 | 5.34 | 18.85 | 41.41 | 6.10 | 14.71
| 300 | 20 | 9 | 73.60 | 5.68 | 18.48 | 42.66 | 6.20 | 15.25
| 300 | 20 | 10 | 76.54 | 5.03 | 18.53 | 43.97 | 6.86 | 16.53
| 300 | 20 | 11 | 72.18 | 5.62 | 18.21 | 46.07 | 6.49 | 17.45
| 300 | 20 | 12 | 76.40 | 5.15 | 18.80 | 47.04 | 7.20 | 18.44
| 300 | 20 | 13 | 72.14 | 5.69 | 18.24 | 48.57 | 6.53 | 18.25
| 300 | 20 | 14 | 74.50 | 5.32 | 18.00 | 48.69 | 6.89 | 18.44
| 300 | 20 | 15 | 71.11 | 5.85 | 18.53 | 45.30 | 5.95 | 16.57
| 300 | 20 | 16 | 75.34 | 5.17 | 17.88 | 46.52 | 6.59 | 17.47
| 300 | 20 | 17 | 71.21 | 5.83 | 18.48 | 42.40 | 6.14 | 15.37
| 300 | 20 | 18 | 76.07 | 5.17 | 17.82 | 42.65 | 6.36 | 15.54
| 300 | 20 | 19 | 71.63 | 5.57 | 18.03 | 44.99 | 6.54 | 16.77
| 300 | 20 | 20 | 76.15 | 5.16 | 17.87 | 44.10 | 6.96 | 16.47
| 300 | 20 | 21 | 71.50 | 5.97 | 19.02 | 57.63 | 6.35 | 20.31
| 300 | 20 | 22 | 75.93 | 5.12 | 17.79 | 58.52 | 6.64 | 20.84
| 300 | 20 | 23 | 70.80 | 6.18 | 18.94 | 60.59 | 5.90 | 20.25
| 300 | 20 | 24 | 74.14 | 5.11 | 17.55 | 59.74 | 6.34 | 20.77

## 300-30
Sample No | Temperature/℃ | Time/s | Point_No | L*Before | a*Before | b*Before | L*After | a*After | b*After
52 | 300 | 30 | 1 | 75.68 | 5.92 | 19.17 | 43.22 | 6.56 | 16.62
| 300 | 30 | 2 | 76.46 | 5.98 | 18.96 | 40.58 | 5.76 | 14.77
| 300 | 30 | 3 | 75.77 | 5.92 | 19.12 | 40.84 | 6.34 | 15.55
| 300 | 30 | 4 | 75.87 | 5.97 | 19.07 | 38.39 | 5.28 | 13.29
| 300 | 30 | 5 | 76.11 | 5.96 | 18.85 | 39.92 | 5.89 | 14.48
| 300 | 30 | 6 | 76.54 | 5.79 | 18.90 | 37.09 | 4.69 | 11.88
| 300 | 30 | 7 | 75.84 | 6.11 | 19.11 | 38.67 | 5.35 | 13.48
| 300 | 30 | 8 | 76.75 | 5.73 | 18.41 | 36.78 | 3.79 | 11.01
| 300 | 30 | 9 | 75.06 | 6.13 | 19.12 | 38.70 | 5.16 | 12.86
| 300 | 30 | 10 | 76.06 | 5.66 | 18.55 | 34.89 | 3.27 | 9.59
| 300 | 30 | 11 | 69.09 | 5.12 | 17.59 | 41.93 | 4.86 | 13.35
| 300 | 30 | 12 | 74.22 | 5.86 | 18.70 | 32.71 | 1.25 | 6.30
| 300 | 30 | 13 | 72.00 | 5.25 | 17.51 | 52.11 | 5.81 | 17.66
| 300 | 30 | 14 | 74.76 | 6.00 | 18.55 | 40.48 | 4.04 | 12.47
| 300 | 30 | 15 | 75.69 | 5.84 | 18.27 | 53.42 | 6.82 | 19.22
| 300 | 30 | 16 | 75.94 | 5.93 | 18.64 | 44.41 | 4.96 | 14.94
| 300 | 30 | 17 | 74.14 | 5.88 | 18.54 | 43.96 | 4.68 | 14.36
| 300 | 30 | 18 | 74.74 | 6.33 | 19.92 | 40.62 | 4.88 | 13.29
| 300 | 30 | 19 | 75.87 | 5.91 | 19.07 | 36.67 | 4.48 | 11.07
| 300 | 30 | 20 | 76.78 | 5.60 | 18.37 | 37.73 | 4.83 | 11.69
| 300 | 30 | 21 | 76.19 | 6.06 | 19.21 | 38.40 | 5.48 | 13.29
| 300 | 30 | 22 | 76.99 | 5.75 | 18.76 | 39.01 | 5.60 | 13.07
| 300 | 30 | 23 | 76.32 | 5.93 | 19.03 | 45.28 | 7.27 | 18.45
| 300 | 30 | 24 | 76.95 | 5.82 | 18.79 | 47.11 | 7.28 | 19.13
53 | 300 | 30 | 1 | 75.51 | 5.44 | 17.63 | 40.84 | 5.47 | 14.64
| 300 | 30 | 2 | 76.93 | 5.18 | 17.60 | 42.36 | 6.14 | 15.93
| 300 | 30 | 3 | 77.11 | 5.03 | 16.76 | 38.63 | 4.77 | 13.47
| 300 | 30 | 4 | 76.37 | 5.11 | 17.29 | 40.84 | 5.47 | 14.64
| 300 | 30 | 5 | 77.58 | 5.12 | 16.91 | 38.83 | 5.09 | 13.11
| 300 | 30 | 6 | 75.92 | 5.36 | 18.20 | 38.52 | 5.03 | 13.22
| 300 | 30 | 7 | 77.74 | 5.04 | 17.01 | 39.34 | 5.22 | 14.10
| 300 | 30 | 8 | 75.48 | 5.35 | 18.03 | 38.36 | 5.09 | 13.59
| 300 | 30 | 9 | 77.28 | 4.89 | 16.67 | 39.21 | 5.09 | 13.85
| 300 | 30 | 10 | 75.95 | 5.26 | 17.69 | 36.35 | 3.99 | 10.52
| 300 | 30 | 11 | 76.24 | 5.10 | 16.60 | 37.96 | 5.09 | 12.83
| 300 | 30 | 12 | 77.25 | 4.99 | 17.24 | 36.77 | 4.41 | 11.66
| 300 | 30 | 13 | 74.83 | 5.28 | 18.04 | 36.92 | 4.14 | 11.60
| 300 | 30 | 14 | 76.64 | 4.67 | 16.75 | 36.95 | 4.35 | 11.29
| 300 | 30 | 15 | 76.08 | 5.12 | 17.62 | 37.65 | 4.43 | 12.29
| 300 | 30 | 16 | 75.75 | 5.26 | 17.98 | 37.97 | 5.48 | 13.15
| 300 | 30 | 17 | 75.99 | 5.12 | 17.66 | 37.35 | 4.56 | 12.41
| 300 | 30 | 18 | 75.48 | 5.47 | 18.24 | 37.82 | 4.96 | 12.57
| 300 | 30 | 19 | 76.07 | 5.36 | 18.03 | 39.50 | 5.16 | 13.74
| 300 | 30 | 20 | 75.26 | 5.28 | 18.42 | 38.68 | 5.16 | 13.17
| 300 | 30 | 21 | 75.35 | 5.62 | 18.22 | 40.46 | 5.82 | 14.53
| 300 | 30 | 22 | 77.12 | 4.94 | 17.11 | 42.28 | 6.53 | 15.72
| 300 | 30 | 23 | 75.09 | 5.81 | 18.86 | 42.86 | 6.41 | 16.25
| 300 | 30 | 24 | 76.41 | 5.17 | 17.47 | 47.63 | 7.05 | 19.05
54 | 300 | 30 | 1 | 79.85 | 5.21 | 19.89 | 36.94 | 4.55 | 11.61
| 300 | 30 | 2 | 81.57 | 5.05 | 19.23 | 40.70 | 5.52 | 14.70
| 300 | 30 | 3 | 79.55 | 5.01 | 19.23 | 36.77 | 4.41 | 11.66
| 300 | 30 | 4 | 80.87 | 5.15 | 19.48 | 39.79 | 5.77 | 14.24
| 300 | 30 | 5 | 79.20 | 5.09 | 19.17 | 35.85 | 3.54 | 10.32
| 300 | 30 | 6 | 80.26 | 5.07 | 19.03 | 38.83 | 5.09 | 13.11
| 300 | 30 | 7 | 78.43 | 5.34 | 19.71 | 35.81 | 3.32 | 10.63
| 300 | 30 | 8 | 79.61 | 5.02 | 19.03 | 38.81 | 5.09 | 13.42
| 300 | 30 | 9 | 78.41 | 5.24 | 19.35 | 35.33 | 3.29 | 10.44
| 300 | 30 | 10 | 78.38 | 5.50 | 20.14 | 37.80 | 4.56 | 12.56
| 300 | 30 | 11 | 78.28 | 5.09 | 19.77 | 35.35 | 3.51 | 10.45
| 300 | 30 | 12 | 79.28 | 5.45 | 20.26 | 37.24 | 4.62 | 11.83
| 300 | 30 | 13 | 78.83 | 5.19 | 19.84 | 35.78 | 3.53 | 11.29
| 300 | 30 | 14 | 80.45 | 4.86 | 19.42 | 37.84 | 5.16 | 12.57
| 300 | 30 | 15 | 79.53 | 5.05 | 19.61 | 35.81 | 3.97 | 11.30
| 300 | 30 | 16 | 80.30 | 5.09 | 19.62 | 36.61 | 4.06 | 11.38
| 300 | 30 | 17 | 78.98 | 5.14 | 20.58 | 34.88 | 4.17 | 10.61
| 300 | 30 | 18 | 80.41 | 4.78 | 18.82 | 38.38 | 5.48 | 13.61
| 300 | 30 | 19 | 79.28 | 5.22 | 19.96 | 36.60 | 4.27 | 11.71
| 300 | 30 | 20 | 80.40 | 5.16 | 19.40 | 39.49 | 5.53 | 14.35
| 300 | 30 | 21 | 79.30 | 5.35 | 19.78 | 38.80 | 4.71 | 13.10
| 300 | 30 | 22 | 80.50 | 5.36 | 19.98 | 40.72 | 5.52 | 14.41
| 300 | 30 | 23 | 79.69 | 5.02 | 19.07 | 39.67 | 5.47 | 13.69
| 300 | 30 | 24 | 80.43 | 5.32 | 19.75 | 41.01 | 5.93 | 14.59
BackUp 6 | 300 | 30 | 1 | 74.76 | 5.18 | 17.57 | 40.04 | 5.28 | 14.10
| 300 | 30 | 2 | 72.56 | 6.08 | 19.04 | 38.82 | 5.28 | 13.42
| 300 | 30 | 3 | 74.23 | 5.29 | 17.83 | 38.08 | 4.83 | 13.08
| 300 | 30 | 4 | 70.65 | 6.38 | 19.84 | 37.37 | 5.16 | 12.74
| 300 | 30 | 5 | 72.33 | 5.69 | 19.00 | 35.51 | 4.10 | 11.08
| 300 | 30 | 6 | 72.10 | 5.77 | 19.57 | 37.94 | 5.09 | 13.14
| 300 | 30 | 7 | 71.52 | 5.95 | 19.45 | 35.35 | 3.95 | 10.79
| 300 | 30 | 8 | 72.15 | 5.49 | 19.29 | 35.18 | 4.24 | 11.19
| 300 | 30 | 9 | 70.08 | 5.86 | 19.04 | 35.65 | 4.03 | 11.36
| 300 | 30 | 10 | 68.88 | 6.18 | 20.41 | 34.19 | 3.31 | 9.75
| 300 | 30 | 11 | 71.56 | 5.59 | 19.05 | 35.35 | 3.95 | 10.79
| 300 | 30 | 12 | 68.35 | 6.45 | 20.36 | 34.19 | 3.31 | 9.75
| 300 | 30 | 13 | 68.12 | 5.91 | 19.68 | 33.68 | 2.81 | 9.18
| 300 | 30 | 14 | 67.52 | 6.05 | 19.51 | 34.68 | 3.79 | 10.65
| 300 | 30 | 15 | 69.52 | 6.23 | 19.83 | 34.84 | 3.94 | 10.94
| 300 | 30 | 16 | 67.99 | 6.33 | 19.67 | 34.02 | 3.38 | 9.80
| 300 | 30 | 17 | 68.75 | 5.94 | 19.48 | 36.40 | 4.33 | 12.42
| 300 | 30 | 18 | 68.86 | 6.72 | 20.48 | 35.80 | 4.82 | 12.33
| 300 | 30 | 19 | 67.31 | 6.33 | 19.65 | 35.50 | 4.75 | 11.77
| 300 | 30 | 20 | 70.24 | 6.14 | 20.14 | 37.96 | 5.68 | 13.48
| 300 | 30 | 21 | 68.07 | 6.41 | 19.39 | 37.94 | 5.68 | 13.80
| 300 | 30 | 22 | 69.97 | 6.26 | 20.30 | 38.07 | 5.41 | 13.73
| 300 | 30 | 23 | 69.25 | 6.43 | 19.99 | 40.70 | 6.57 | 15.92
| 300 | 30 | 24 | 67.78 | 6.17 | 19.27 | 39.51 | 5.89 | 14.36

## 300-40
Sample No | Temperature/℃ | Time/s | Point_No | L*Before | a*Before | b*Before | L*After | a*After | b*After
55 | 300 | 40 | 1 | 77.15 | 5.43 | 18.55 | 40.05 | 6.00 | 14.72
| 300 | 40 | 2 | 78.12 | 4.86 | 17.54 | 38.24 | 5.35 | 13.35
| 300 | 40 | 3 | 79.03 | 4.97 | 17.19 | 47.01 | 6.92 | 18.68
| 300 | 40 | 4 | 75.54 | 5.44 | 18.60 | 37.06 | 4.89 | 12.53
| 300 | 40 | 5 | 78.73 | 5.40 | 18.46 | 39.07 | 5.90 | 14.56
| 300 | 40 | 6 | 75.24 | 5.64 | 19.17 | 34.54 | 3.63 | 10.01
| 300 | 40 | 7 | 79.78 | 5.07 | 17.28 | 37.94 | 5.09 | 13.14
| 300 | 40 | 8 | 77.96 | 5.49 | 18.79 | 34.22 | 2.85 | 9.07
| 300 | 40 | 9 | 77.39 | 5.55 | 18.44 | 36.59 | 4.48 | 12.04
| 300 | 40 | 10 | 78.90 | 5.20 | 17.55 | 34.21 | 3.54 | 9.76
| 300 | 40 | 11 | 77.36 | 5.68 | 18.37 | 34.87 | 3.27 | 9.92
| 300 | 40 | 12 | 78.94 | 4.85 | 17.14 | 34.36 | 2.78 | 9.36
| 300 | 40 | 13 | 79.38 | 5.28 | 17.94 | 38.68 | 5.73 | 13.80
| 300 | 40 | 14 | 75.42 | 6.24 | 18.75 | 34.40 | 2.55 | 8.70
| 300 | 40 | 15 | 78.74 | 5.69 | 18.76 | 34.22 | 3.31 | 9.42
| 300 | 40 | 16 | 78.67 | 5.19 | 17.84 | 33.88 | 3.22 | 9.16
| 300 | 40 | 17 | 78.02 | 5.62 | 18.68 | 37.35 | 5.16 | 13.06
| 300 | 40 | 18 | 77.44 | 5.62 | 18.32 | 34.90 | 4.17 | 10.27
| 300 | 40 | 19 | 78.05 | 5.55 | 18.74 | 37.09 | 5.30 | 12.54
| 300 | 40 | 20 | 76.87 | 5.59 | 18.42 | 35.06 | 3.87 | 10.22
| 300 | 40 | 21 | 79.63 | 5.39 | 18.00 | 41.11 | 6.04 | 15.12
| 300 | 40 | 22 | 76.54 | 5.91 | 19.01 | 35.04 | 3.65 | 10.21
| 300 | 40 | 23 | 78.34 | 5.56 | 18.32 | 42.75 | 6.62 | 16.32
| 300 | 40 | 24 | 76.76 | 5.74 | 18.21 | 35.69 | 4.25 | 11.03
56 | 300 | 40 | 1 | 74.90 | 4.33 | 17.81 | 37.19 | 4.82 | 12.79
| 300 | 40 | 2 | 76.02 | 4.95 | 18.30 | 35.99 | 4.12 | 11.26
| 300 | 40 | 3 | 75.92 | 4.95 | 18.45 | 38.36 | 5.09 | 13.59
| 300 | 40 | 4 | 76.16 | 5.37 | 18.76 | 34.71 | 3.56 | 9.97
| 300 | 40 | 5 | 75.83 | 5.27 | 18.82 | 35.68 | 4.47 | 11.37
| 300 | 40 | 6 | 75.82 | 5.30 | 18.34 | 34.01 | 2.44 | 9.10
| 300 | 40 | 7 | 78.17 | 5.36 | 18.66 | 35.65 | 4.47 | 11.70
| 300 | 40 | 8 | 76.93 | 5.38 | 18.56 | 33.88 | 2.75 | 8.81
| 300 | 40 | 9 | 78.53 | 5.32 | 18.92 | 34.18 | 3.54 | 10.10
| 300 | 40 | 10 | 77.73 | 5.38 | 18.80 | 33.32 | 2.22 | 8.56
| 300 | 40 | 11 | 78.06 | 4.99 | 18.49 | 33.69 | 2.57 | 8.84
| 300 | 40 | 12 | 77.54 | 5.43 | 19.19 | 32.27 | 2.13 | 7.72
| 300 | 40 | 13 | 78.07 | 5.59 | 19.11 | 35.00 | 4.09 | 11.24
| 300 | 40 | 14 | 77.14 | 5.66 | 19.05 | 32.82 | 2.18 | 7.98
| 300 | 40 | 15 | 78.75 | 5.66 | 19.21 | 36.13 | 4.89 | 12.22
| 300 | 40 | 16 | 77.29 | 5.63 | 19.25 | 32.44 | 1.81 | 7.68
| 300 | 40 | 17 | 77.79 | 5.68 | 18.99 | 35.32 | 4.61 | 11.82
| 300 | 40 | 18 | 77.47 | 5.39 | 18.94 | 33.18 | 2.78 | 8.61
| 300 | 40 | 19 | 78.24 | 5.81 | 19.41 | 35.64 | 4.68 | 12.05
| 300 | 40 | 20 | 77.10 | 5.57 | 19.44 | 33.15 | 2.78 | 8.96
| 300 | 40 | 21 | 78.10 | 5.57 | 19.27 | 36.44 | 4.54 | 12.09
| 300 | 40 | 22 | 76.81 | 5.55 | 19.21 | 34.19 | 3.31 | 9.75
| 300 | 40 | 23 | 79.15 | 5.61 | 18.72 | 40.56 | 6.28 | 15.68
| 300 | 40 | 24 | 76.84 | 5.84 | 19.71 | 35.66 | 4.90 | 12.06
57 | 300 | 40 | 1 | 76.31 | 5.52 | 19.28 | 34.23 | 2.62 | 8.73
| 300 | 40 | 2 | 76.96 | 5.31 | 18.63 | 34.53 | 2.71 | 9.32
| 300 | 40 | 3 | 78.42 | 4.55 | 18.26 | 35.49 | 3.45 | 10.73
| 300 | 40 | 4 | 77.60 | 5.67 | 19.28 | 35.18 | 3.13 | 10.16
| 300 | 40 | 5 | 77.97 | 4.34 | 17.74 | 35.03 | 3.87 | 10.55
| 300 | 40 | 6 | 79.99 | 5.07 | 18.21 | 38.23 | 4.77 | 13.02
| 300 | 40 | 7 | 78.75 | 5.17 | 19.15 | 37.04 | 4.28 | 12.19
| 300 | 40 | 8 | 76.70 | 5.30 | 19.15 | 34.48 | 3.40 | 10.69
| 300 | 40 | 9 | 74.93 | 5.71 | 19.85 | 33.47 | 2.40 | 9.21
| 300 | 40 | 10 | 78.51 | 5.07 | 18.91 | 36.21 | 3.98 | 12.47
| 300 | 40 | 11 | 79.18 | 4.56 | 18.76 | 36.29 | 3.77 | 11.15
| 300 | 40 | 12 | 75.48 | 5.52 | 19.63 | 33.65 | 2.09 | 8.82
| 300 | 40 | 13 | 76.93 | 6.07 | 19.98 | 33.80 | 2.74 | 9.83
| 300 | 40 | 14 | 81.47 | 4.44 | 17.71 | 37.36 | 4.36 | 12.08
| 300 | 40 | 15 | 80.46 | 4.40 | 18.15 | 37.92 | 4.50 | 12.81
| 300 | 40 | 16 | 76.38 | 5.69 | 19.75 | 32.65 | 2.00 | 7.66
| 300 | 40 | 17 | 76.89 | 5.02 | 19.20 | 32.99 | 1.86 | 7.94
| 300 | 40 | 18 | 79.60 | 5.39 | 19.07 | 35.49 | 3.45 | 10.73
| 300 | 40 | 19 | 80.61 | 4.37 | 17.64 | 38.85 | 5.47 | 13.12
| 300 | 40 | 20 | 78.57 | 4.88 | 18.94 | 35.37 | 3.52 | 10.12
| 300 | 40 | 21 | 73.99 | 5.56 | 19.62 | 34.34 | 2.08 | 9.01
| 300 | 40 | 22 | 77.67 | 5.75 | 18.97 | 36.13 | 3.41 | 10.86
| 300 | 40 | 23 | 76.56 | 6.18 | 19.81 | 40.53 | 5.40 | 15.05
| 300 | 40 | 24 | 78.76 | 4.83 | 18.56 | 39.21 | 4.91 | 13.54

## 300-50
Sample No | Temperature/℃ | Time/s | Point_No | L*Before | a*Before | b*Before | L*After | a*After | b*After
58 | 300 | 50 | 1 | 76.42 | 5.47 | 18.93 | 37.36 | 4.76 | 12.41
| 300 | 50 | 2 | 75.37 | 5.59 | 18.60 | 34.71 | 3.11 | 9.62
| 300 | 50 | 3 | 76.88 | 5.50 | 18.79 | 35.03 | 3.87 | 10.55
| 300 | 50 | 4 | 76.14 | 5.21 | 18.17 | 35.26 | 2.47 | 8.54
| 300 | 50 | 5 | 76.97 | 5.44 | 18.64 | 35.21 | 4.03 | 10.51
| 300 | 50 | 6 | 75.63 | 5.62 | 18.87 | 34.73 | 3.11 | 9.29
| 300 | 50 | 7 | 76.83 | 5.32 | 18.60 | 35.53 | 3.67 | 10.41
| 300 | 50 | 8 | 75.44 | 5.38 | 18.64 | 33.71 | 2.10 | 8.16
| 300 | 50 | 9 | 76.03 | 5.94 | 19.38 | 34.36 | 2.78 | 9.36
| 300 | 50 | 10 | 75.45 | 5.27 | 18.33 | 33.71 | 1.38 | 7.48
| 300 | 50 | 11 | 76.57 | 5.59 | 18.86 | 34.55 | 2.95 | 9.33
| 300 | 50 | 12 | 75.18 | 5.36 | 18.37 | 33.02 | 1.62 | 7.26
| 300 | 50 | 13 | 76.38 | 5.72 | 19.17 | 34.23 | 3.08 | 9.08
| 300 | 50 | 14 | 75.07 | 5.73 | 19.07 | 33.37 | 1.74 | 7.54
| 300 | 50 | 15 | 76.42 | 5.59 | 19.14 | 34.35 | 3.01 | 9.70
| 300 | 50 | 16 | 75.03 | 5.49 | 18.76 | 34.21 | 1.91 | 8.39
| 300 | 50 | 17 | 76.63 | 5.42 | 18.43 | 33.90 | 2.75 | 8.47
| 300 | 50 | 18 | 74.99 | 5.56 | 18.69 | 33.59 | 1.44 | 6.86
| 300 | 50 | 19 | 76.52 | 5.53 | 18.88 | 36.74 | 4.62 | 12.31
| 300 | 50 | 20 | 75.72 | 5.30 | 18.39 | 35.36 | 3.29 | 10.12
| 300 | 50 | 21 | 75.89 | 5.59 | 18.92 | 35.35 | 3.95 | 10.79
| 300 | 50 | 22 | 75.84 | 5.52 | 18.94 | 34.42 | 3.25 | 9.05
| 300 | 50 | 23 | 76.70 | 5.46 | 18.68 | 40.01 | 5.46 | 14.71
| 300 | 50 | 24 | 75.66 | 5.85 | 19.37 | 37.68 | 4.83 | 12.30
59 | 300 | 50 | 1 | 76.58 | 5.44 | 19.13 | 33.86 | 3.69 | 9.85
| 300 | 50 | 2 | 77.25 | 6.48 | 21.01 | 33.31 | 3.19 | 9.63
| 300 | 50 | 3 | 78.04 | 5.97 | 20.11 | 34.69 | 4.01 | 10.65
| 300 | 50 | 4 | 75.31 | 5.86 | 19.86 | 32.11 | 1.69 | 7.04
| 300 | 50 | 5 | 77.54 | 5.54 | 19.39 | 33.00 | 2.85 | 8.65
| 300 | 50 | 6 | 77.60 | 5.13 | 19.78 | 32.09 | 1.43 | 7.03
| 300 | 50 | 7 | 75.82 | 6.36 | 20.34 | 32.26 | 1.87 | 7.71
| 300 | 50 | 8 | 76.97 | 5.82 | 19.73 | 32.12 | 0.91 | 6.34
| 300 | 50 | 9 | 75.18 | 5.49 | 18.48 | 32.27 | 0.33 | 6.30
| 300 | 50 | 10 | 74.70 | 5.96 | 19.39 | 31.14 | -0.41 | 5.35
| 300 | 50 | 11 | 77.62 | 5.51 | 18.78 | 32.49 | 2.07 | 7.35
| 300 | 50 | 12 | 76.56 | 5.84 | 20.06 | 31.73 | 1.82 | 7.10
| 300 | 50 | 13 | 80.34 | 5.16 | 18.56 | 32.82 | 2.68 | 8.34
| 300 | 50 | 14 | 78.17 | 5.44 | 19.41 | 32.86 | 1.18 | 6.61
| 300 | 50 | 15 | 76.03 | 6.17 | 21.00 | 31.71 | 1.03 | 6.72
| 300 | 50 | 16 | 79.25 | 5.07 | 18.43 | 32.67 | 1.50 | 6.97
| 300 | 50 | 17 | 77.47 | 5.47 | 19.61 | 32.28 | 1.36 | 7.01
| 300 | 50 | 18 | 79.75 | 5.77 | 19.66 | 33.34 | 3.19 | 9.28
| 300 | 50 | 19 | 79.87 | 5.31 | 19.18 | 34.22 | 3.31 | 9.42
| 300 | 50 | 20 | 74.73 | 6.12 | 21.25 | 31.90 | 2.27 | 7.79
| 300 | 50 | 21 | 76.27 | 5.95 | 19.84 | 33.69 | 3.05 | 9.19
| 300 | 50 | 22 | 77.78 | 5.16 | 19.12 | 36.18 | 4.90 | 11.56
| 300 | 50 | 23 | 79.97 | 5.16 | 18.67 | 38.64 | 5.53 | 14.11
| 300 | 50 | 24 | 79.13 | 5.56 | 19.53 | 36.93 | 4.96 | 12.26
60 | 300 | 50 | 1 | 75.77 | 4.95 | 18.62 | 35.05 | 4.10 | 10.56
| 300 | 50 | 2 | 76.34 | 4.96 | 18.82 | 34.51 | 3.86 | 10.70
| 300 | 50 | 3 | 76.94 | 4.70 | 18.10 | 35.64 | 4.25 | 11.70
| 300 | 50 | 4 | 75.35 | 4.94 | 19.43 | 34.18 | 3.54 | 10.10
| 300 | 50 | 5 | 74.91 | 5.32 | 19.51 | 34.17 | 3.31 | 10.10
| 300 | 50 | 6 | 75.19 | 4.44 | 17.78 | 32.98 | 2.60 | 8.64
| 300 | 50 | 7 | 75.24 | 5.08 | 18.51 | 32.98 | 2.60 | 8.64
| 300 | 50 | 8 | 75.60 | 4.85 | 18.31 | 33.16 | 2.53 | 8.61
| 300 | 50 | 9 | 76.79 | 4.94 | 17.45 | 34.19 | 2.85 | 9.40
| 300 | 50 | 10 | 74.58 | 5.01 | 18.53 | 32.79 | 2.18 | 8.32
| 300 | 50 | 11 | 75.81 | 4.68 | 16.46 | 33.37 | 2.95 | 8.58
| 300 | 50 | 12 | 74.35 | 5.35 | 18.89 | 32.95 | 2.60 | 8.99
| 300 | 50 | 13 | 76.49 | 4.94 | 17.88 | 34.84 | 3.94 | 10.94
| 300 | 50 | 14 | 74.11 | 5.35 | 18.30 | 35.47 | 3.88 | 11.41
| 300 | 50 | 15 | 75.76 | 5.26 | 19.15 | 33.66 | 3.76 | 10.25
| 300 | 50 | 16 | 76.84 | 4.83 | 17.13 | 36.09 | 4.26 | 12.20
| 300 | 50 | 17 | 74.42 | 5.42 | 19.99 | 33.12 | 3.50 | 10.04
| 300 | 50 | 18 | 75.86 | 5.01 | 18.68 | 35.47 | 4.32 | 11.76
| 300 | 50 | 19 | 77.19 | 5.24 | 18.41 | 35.37 | 4.17 | 10.80
| 300 | 50 | 20 | 74.97 | 5.35 | 20.09 | 35.17 | 4.46 | 11.53
| 300 | 50 | 21 | 79.87 | 4.42 | 16.91 | 38.84 | 5.85 | 13.75
| 300 | 50 | 22 | 75.55 | 5.19 | 19.45 | 36.46 | 4.55 | 11.77
| 300 | 50 | 23 | 76.77 | 4.77 | 18.10 | 37.79 | 5.16 | 13.21
| 300 | 50 | 24 | 79.08 | 4.54 | 17.13 | 40.71 | 6.22 | 15.31

## 325-10
Sample No | Temperature/℃ | Time/s | Point_No | L*Before | a*Before | b*Before | L*After | a*After | b*After
61 | 325 | 10 | 1 | 76.19 | 5.58 | 18.58 | 45.27 | 6.68 | 17.90
| 325 | 10 | 2 | 75.33 | 5.54 | 18.42 | 41.99 | 5.64 | 15.25
| 325 | 10 | 3 | 76.12 | 5.57 | 18.90 | 39.62 | 6.01 | 14.92
| 325 | 10 | 4 | 75.36 | 5.34 | 18.38 | 37.96 | 5.09 | 12.83
| 325 | 10 | 5 | 76.13 | 5.57 | 18.80 | 39.09 | 5.90 | 14.25
| 325 | 10 | 6 | 75.54 | 5.32 | 18.38 | 38.11 | 5.03 | 12.77
| 325 | 10 | 7 | 76.94 | 5.21 | 18.16 | 36.46 | 4.55 | 11.77
| 325 | 10 | 8 | 74.88 | 5.68 | 19.16 | 35.71 | 4.25 | 10.71
| 325 | 10 | 9 | 76.23 | 5.45 | 18.44 | 37.23 | 5.03 | 12.47
| 325 | 10 | 10 | 75.88 | 5.33 | 18.80 | 35.39 | 3.74 | 10.13
| 325 | 10 | 11 | 75.81 | 5.72 | 18.98 | 37.21 | 4.83 | 12.47
| 325 | 10 | 12 | 74.92 | 5.42 | 18.91 | 35.68 | 3.38 | 10.36
| 325 | 10 | 13 | 75.86 | 5.53 | 18.74 | 35.69 | 4.25 | 11.03
| 325 | 10 | 14 | 75.99 | 5.39 | 18.66 | 34.25 | 3.31 | 9.08
| 325 | 10 | 15 | 76.49 | 5.36 | 18.50 | 35.08 | 4.54 | 10.57
| 325 | 10 | 16 | 76.04 | 5.22 | 18.22 | 34.90 | 4.17 | 10.27
| 325 | 10 | 17 | 76.27 | 5.50 | 18.62 | 37.38 | 5.36 | 12.75
| 325 | 10 | 18 | 75.80 | 5.47 | 18.86 | 36.18 | 4.47 | 11.22
| 325 | 10 | 19 | 76.13 | 5.33 | 18.38 | 38.69 | 5.54 | 13.49
| 325 | 10 | 20 | 75.65 | 5.53 | 19.14 | 38.43 | 5.48 | 12.98
| 325 | 10 | 21 | 76.09 | 5.27 | 18.30 | 43.55 | 6.24 | 16.69
| 325 | 10 | 22 | 75.90 | 5.29 | 18.40 | 44.03 | 6.49 | 16.99
| 325 | 10 | 23 | 75.36 | 5.21 | 18.27 | 42.97 | 6.67 | 16.75
| 325 | 10 | 24 | 75.26 | 5.34 | 18.53 | 43.22 | 6.56 | 16.62
62 | 325 | 10 | 1 | 77.73 | 5.49 | 19.00 | 44.39 | 5.57 | 15.98
| 325 | 10 | 2 | 77.96 | 5.51 | 19.44 | 42.22 | 5.20 | 15.12
| 325 | 10 | 3 | 76.92 | 5.20 | 18.45 | 42.57 | 4.71 | 14.93
| 325 | 10 | 4 | 77.39 | 5.16 | 18.49 | 41.18 | 4.60 | 14.44
| 325 | 10 | 5 | 77.17 | 5.11 | 18.50 | 36.45 | 3.28 | 10.77
| 325 | 10 | 6 | 76.92 | 5.29 | 19.12 | 35.54 | 3.89 | 10.42
| 325 | 10 | 7 | 77.29 | 4.86 | 18.32 | 35.49 | 3.45 | 10.73
| 325 | 10 | 8 | 77.53 | 5.22 | 18.42 | 35.36 | 3.29 | 10.12
| 325 | 10 | 9 | 76.62 | 5.01 | 18.68 | 34.18 | 2.38 | 9.06
| 325 | 10 | 10 | 77.02 | 5.23 | 18.87 | 34.56 | 2.72 | 8.99
| 325 | 10 | 11 | 77.97 | 5.05 | 18.73 | 35.04 | 3.20 | 9.87
| 325 | 10 | 12 | 77.52 | 5.41 | 19.48 | 35.06 | 3.20 | 9.55
| 325 | 10 | 13 | 77.90 | 5.01 | 18.39 | 35.52 | 3.23 | 10.07
| 325 | 10 | 14 | 78.10 | 5.05 | 18.66 | 34.36 | 2.31 | 9.02
| 325 | 10 | 15 | 77.91 | 4.84 | 18.10 | 35.08 | 3.43 | 9.55
| 325 | 10 | 16 | 78.98 | 4.95 | 18.55 | 34.22 | 2.85 | 9.07
| 325 | 10 | 17 | 76.76 | 5.25 | 18.82 | 37.67 | 4.63 | 12.30
| 325 | 10 | 18 | 78.02 | 5.12 | 18.62 | 35.69 | 4.25 | 11.03
| 325 | 10 | 19 | 76.55 | 5.15 | 18.63 | 38.12 | 4.44 | 12.14
| 325 | 10 | 20 | 78.43 | 4.85 | 18.47 | 37.39 | 4.76 | 12.09
| 325 | 10 | 21 | 75.39 | 5.47 | 19.47 | 41.20 | 5.12 | 14.74
| 325 | 10 | 22 | 76.52 | 5.31 | 19.24 | 41.61 | 5.47 | 14.86
| 325 | 10 | 23 | 76.09 | 4.99 | 18.56 | 42.36 | 5.15 | 14.79
| 325 | 10 | 24 | 77.13 | 5.27 | 19.20 | 41.74 | 5.92 | 15.38
63 | 325 | 10 | 1 | 75.82 | 5.55 | 18.56 | 39.20 | 5.28 | 14.16
| 325 | 10 | 2 | 75.87 | 5.49 | 18.43 | 39.62 | 5.10 | 13.98
| 325 | 10 | 3 | 76.69 | 5.30 | 18.10 | 36.76 | 4.20 | 11.65
| 325 | 10 | 4 | 75.76 | 5.73 | 19.00 | 36.46 | 3.92 | 11.10
| 325 | 10 | 5 | 75.90 | 5.84 | 19.14 | 35.82 | 3.75 | 10.97
| 325 | 10 | 6 | 76.69 | 5.37 | 18.11 | 35.69 | 3.60 | 10.36
| 325 | 10 | 7 | 76.37 | 5.50 | 18.48 | 37.05 | 4.48 | 12.19
| 325 | 10 | 8 | 76.17 | 5.51 | 18.67 | 35.80 | 3.75 | 11.30
| 325 | 10 | 9 | 75.86 | 5.72 | 18.96 | 34.84 | 3.27 | 10.25
| 325 | 10 | 10 | 75.73 | 5.62 | 18.72 | 34.52 | 2.48 | 9.31
| 325 | 10 | 11 | 75.12 | 5.79 | 19.15 | 33.35 | 1.74 | 7.87
| 325 | 10 | 12 | 75.94 | 5.40 | 18.68 | 33.19 | 1.31 | 7.22
| 325 | 10 | 13 | 75.37 | 5.47 | 18.49 | 33.32 | 1.73 | 8.21
| 325 | 10 | 14 | 75.41 | 5.71 | 18.79 | 33.40 | 1.74 | 7.21
| 325 | 10 | 15 | 75.71 | 5.54 | 18.91 | 35.38 | 3.30 | 9.79
| 325 | 10 | 16 | 76.31 | 5.43 | 18.60 | 34.93 | 2.37 | 8.28
| 325 | 10 | 17 | 75.71 | 5.48 | 18.81 | 34.70 | 2.65 | 9.28
| 325 | 10 | 18 | 76.06 | 5.56 | 19.03 | 34.57 | 2.95 | 9.00
| 325 | 10 | 19 | 74.92 | 5.92 | 19.57 | 34.40 | 3.01 | 9.04
| 325 | 10 | 20 | 76.03 | 5.51 | 18.84 | 34.57 | 2.95 | 9.00
| 325 | 10 | 21 | 75.03 | 5.74 | 19.09 | 35.18 | 3.13 | 10.16
| 325 | 10 | 22 | 75.57 | 5.80 | 19.21 | 35.24 | 3.36 | 9.51
| 325 | 10 | 23 | 74.88 | 5.56 | 18.94 | 42.23 | 6.20 | 16.00
| 325 | 10 | 24 | 76.01 | 5.60 | 18.57 | 43.05 | 5.81 | 16.38
BackUp 7 | 325 | 10 | 1 | 70.53 | 5.83 | 19.26 | 39.24 | 4.91 | 13.24
| 325 | 10 | 2 | 69.37 | 6.20 | 19.55 | 37.92 | 4.10 | 12.49
| 325 | 10 | 3 | 70.80 | 5.51 | 18.87 | 36.15 | 4.05 | 11.21
| 325 | 10 | 4 | 69.11 | 5.89 | 19.06 | 40.56 | 5.23 | 14.46
| 325 | 10 | 5 | 70.19 | 5.27 | 18.24 | 36.75 | 4.00 | 11.65
| 325 | 10 | 6 | 69.43 | 5.98 | 19.14 | 39.62 | 5.10 | 13.98
| 325 | 10 | 7 | 70.49 | 5.43 | 18.68 | 37.22 | 4.22 | 11.82
| 325 | 10 | 8 | 70.12 | 5.77 | 19.01 | 41.55 | 5.47 | 15.72
| 325 | 10 | 9 | 70.13 | 5.35 | 18.39 | 37.96 | 4.70 | 12.51
| 325 | 10 | 10 | 70.01 | 5.65 | 18.93 | 39.08 | 4.78 | 13.29
| 325 | 10 | 11 | 69.57 | 5.43 | 18.78 | 39.91 | 5.16 | 13.86
| 325 | 10 | 12 | 69.44 | 5.84 | 18.89 | 40.16 | 4.86 | 14.03
| 325 | 10 | 13 | 70.90 | 5.14 | 18.45 | 41.71 | 5.24 | 15.08
| 325 | 10 | 14 | 67.44 | 6.17 | 19.19 | 38.89 | 4.84 | 13.97
| 325 | 10 | 15 | 68.49 | 5.79 | 18.99 | 41.03 | 5.17 | 15.38
| 325 | 10 | 16 | 69.13 | 5.40 | 18.06 | 41.56 | 4.78 | 14.84
| 325 | 10 | 17 | 67.16 | 6.16 | 19.08 | 41.81 | 5.36 | 15.59
| 325 | 10 | 18 | 69.02 | 6.00 | 18.88 | 41.72 | 5.07 | 14.79
| 325 | 10 | 19 | 67.99 | 6.33 | 19.67 | 40.67 | 5.34 | 14.99
| 325 | 10 | 20 | 66.05 | 6.81 | 19.71 | 38.64 | 4.58 | 13.15
| 325 | 10 | 21 | 71.89 | 5.29 | 18.43 | 44.56 | 5.78 | 17.19
| 325 | 10 | 22 | 69.58 | 6.15 | 19.67 | 40.66 | 5.52 | 15.29
| 325 | 10 | 23 | 69.64 | 5.79 | 19.02 | 42.71 | 5.81 | 16.01
| 325 | 10 | 24 | 72.02 | 5.66 | 19.16 | 46.25 | 6.25 | 17.83

## 325-20
Sample No | Temperature/℃ | Time/s | Point_No | L*Before | a*Before | b*Before | L*After | a*After | b*After
64 | 325 | 20 | 1 | 75.93 | 5.39 | 18.78 | 32.67 | 0.74 | 6.28
| 325 | 20 | 2 | 75.78 | 5.33 | 18.95 | 32.82 | 0.93 | 6.93
| 325 | 20 | 3 | 75.89 | 5.71 | 19.13 | 33.02 | 1.12 | 6.91
| 325 | 20 | 4 | 75.68 | 5.64 | 19.43 | 33.00 | 1.62 | 7.59
| 325 | 20 | 5 | 76.24 | 5.48 | 19.02 | 32.84 | 1.68 | 7.28
| 325 | 20 | 6 | 76.37 | 5.41 | 18.95 | 32.81 | 1.18 | 7.27
| 325 | 20 | 7 | 76.28 | 5.35 | 18.89 | 32.84 | 1.18 | 6.94
| 325 | 20 | 8 | 76.08 | 5.29 | 19.08 | 33.15 | 1.55 | 7.90
| 325 | 20 | 9 | 75.96 | 5.62 | 19.28 | 32.81 | 1.18 | 7.27
| 325 | 20 | 10 | 76.55 | 5.15 | 18.63 | 32.85 | 1.43 | 6.94
| 325 | 20 | 11 | 76.19 | 5.42 | 18.94 | 32.30 | 0.85 | 6.32
| 325 | 20 | 12 | 76.74 | 5.15 | 18.44 | 32.29 | 1.11 | 6.66
| 325 | 20 | 13 | 75.14 | 5.58 | 19.21 | 32.48 | 1.05 | 6.64
| 325 | 20 | 14 | 75.65 | 5.29 | 18.82 | 32.84 | 1.18 | 6.94
| 325 | 20 | 15 | 75.70 | 5.47 | 18.91 | 32.70 | 1.50 | 6.63
| 325 | 20 | 16 | 76.78 | 5.14 | 18.42 | 32.47 | 1.30 | 6.98
| 325 | 20 | 17 | 75.56 | 5.30 | 18.77 | 32.49 | 1.31 | 6.65
| 325 | 20 | 18 | 75.87 | 5.14 | 18.69 | 32.99 | 1.86 | 7.94
| 325 | 20 | 19 | 75.52 | 5.37 | 18.79 | 32.82 | 0.93 | 6.93
| 325 | 20 | 20 | 75.90 | 5.41 | 18.61 | 33.51 | 1.92 | 8.18
| 325 | 20 | 21 | 75.17 | 5.23 | 18.36 | 33.56 | 2.16 | 7.86
| 325 | 20 | 22 | 76.67 | 5.17 | 18.10 | 34.36 | 2.78 | 9.36
| 325 | 20 | 23 | 76.65 | 5.16 | 18.39 | 34.36 | 2.78 | 9.36
| 325 | 20 | 24 | 76.50 | 4.94 | 17.78 | 36.59 | 4.06 | 11.70
65 | 325 | 20 | 1 | 75.61 | 5.79 | 19.29 | 42.72 | 5.97 | 16.02
| 325 | 20 | 2 | 76.18 | 5.51 | 18.57 | 42.23 | 5.70 | 15.42
| 325 | 20 | 3 | 76.22 | 5.45 | 18.54 | 33.54 | 3.12 | 8.89
| 325 | 20 | 4 | 75.90 | 5.47 | 18.71 | 33.01 | 1.87 | 7.60
| 325 | 20 | 5 | 76.02 | 5.45 | 18.84 | 32.83 | 1.93 | 7.63
| 325 | 20 | 6 | 75.98 | 5.45 | 18.76 | 32.30 | 1.62 | 7.02
| 325 | 20 | 7 | 76.66 | 5.34 | 18.50 | 33.00 | 2.11 | 7.94
| 325 | 20 | 8 | 77.42 | 5.18 | 18.10 | 32.50 | 1.82 | 7.00
| 325 | 20 | 9 | 76.27 | 5.32 | 18.41 | 34.52 | 3.63 | 10.35
| 325 | 20 | 10 | 77.06 | 5.38 | 18.49 | 33.34 | 2.47 | 8.57
| 325 | 20 | 11 | 76.52 | 5.35 | 18.57 | 32.31 | 1.88 | 7.02
| 325 | 20 | 12 | 78.05 | 5.26 | 18.34 | 32.31 | 1.37 | 6.67
| 325 | 20 | 13 | 76.29 | 5.36 | 18.69 | 32.08 | 1.17 | 7.03
| 325 | 20 | 14 | 77.20 | 5.46 | 19.09 | 31.95 | 0.98 | 6.02
| 325 | 20 | 15 | 75.89 | 5.34 | 18.60 | 31.88 | 0.70 | 6.69
| 325 | 20 | 16 | 76.56 | 5.58 | 19.06 | 32.51 | 1.56 | 6.66
| 325 | 20 | 17 | 76.31 | 5.25 | 18.38 | 32.08 | 1.69 | 7.39
| 325 | 20 | 18 | 76.49 | 5.48 | 18.60 | 32.62 | 1.24 | 7.30
| 325 | 20 | 19 | 75.99 | 5.40 | 18.56 | 33.68 | 2.81 | 9.18
| 325 | 20 | 20 | 76.07 | 5.69 | 19.14 | 34.40 | 3.70 | 9.72
| 325 | 20 | 21 | 76.81 | 5.17 | 18.03 | 34.89 | 3.27 | 9.59
| 325 | 20 | 22 | 76.86 | 5.19 | 18.57 | 36.19 | 4.05 | 10.56
| 325 | 20 | 23 | 77.66 | 5.24 | 17.90 | 35.99 | 4.54 | 11.60
| 325 | 20 | 24 | 77.32 | 5.24 | 18.34 | 36.95 | 4.96 | 11.94
66 | 325 | 20 | 1 | 77.05 | 4.52 | 17.66 | 37.78 | 4.96 | 13.20
| 325 | 20 | 2 | 77.44 | 4.75 | 17.86 | 35.52 | 3.89 | 10.74
| 325 | 20 | 3 | 77.71 | 4.39 | 17.23 | 36.45 | 4.34 | 11.76
| 325 | 20 | 4 | 76.81 | 4.80 | 17.61 | 34.68 | 3.11 | 9.96
| 325 | 20 | 5 | 77.35 | 4.74 | 18.00 | 35.19 | 3.36 | 10.16
| 325 | 20 | 6 | 76.25 | 5.00 | 18.29 | 34.17 | 2.61 | 9.40
| 325 | 20 | 7 | 76.57 | 5.01 | 18.80 | 34.17 | 3.77 | 10.45
| 325 | 20 | 8 | 77.00 | 4.95 | 18.19 | 33.49 | 2.40 | 8.87
| 325 | 20 | 9 | 77.46 | 4.85 | 18.32 | 35.62 | 4.03 | 11.69
| 325 | 20 | 10 | 75.69 | 5.09 | 18.68 | 33.31 | 2.46 | 8.91
| 325 | 20 | 11 | 76.99 | 5.00 | 18.39 | 34.99 | 3.65 | 10.88
| 325 | 20 | 12 | 76.94 | 4.82 | 18.30 | 33.66 | 2.57 | 9.18
| 325 | 20 | 13 | 77.69 | 4.67 | 17.91 | 35.14 | 4.02 | 11.52
| 325 | 20 | 14 | 75.30 | 5.29 | 19.30 | 33.11 | 2.53 | 9.30
| 325 | 20 | 15 | 77.34 | 4.80 | 18.19 | 38.17 | 4.96 | 13.97
| 325 | 20 | 16 | 76.54 | 4.78 | 18.21 | 36.24 | 3.77 | 11.80
| 325 | 20 | 17 | 77.24 | 4.79 | 18.34 | 33.18 | 2.78 | 8.61
| 325 | 20 | 18 | 75.71 | 4.94 | 18.85 | 32.25 | 0.84 | 6.99
| 325 | 20 | 19 | 78.03 | 4.83 | 18.12 | 34.34 | 3.24 | 10.05
| 325 | 20 | 20 | 77.00 | 4.82 | 18.09 | 33.35 | 1.74 | 7.87
| 325 | 20 | 21 | 76.86 | 4.65 | 17.95 | 35.03 | 3.43 | 10.21
| 325 | 20 | 22 | 77.85 | 4.59 | 18.01 | 33.00 | 1.62 | 7.59
| 325 | 20 | 23 | 77.47 | 4.68 | 17.93 | 36.59 | 4.06 | 11.70
| 325 | 20 | 24 | 77.63 | 4.48 | 17.92 | 33.70 | 2.34 | 8.50

## 325-30
Sample No | Temperature/℃ | Time/s | Point_No | L*Before | a*Before | b*Before | L*After | a*After | b*After
67 | 325 | 30 | 1 | 76.44 | 4.78 | 18.46 | 33.47 | 1.67 | 8.51
| 325 | 30 | 2 | 76.81 | 4.95 | 18.38 | 32.25 | 1.36 | 7.35
| 325 | 30 | 3 | 75.28 | 5.32 | 18.91 | 31.17 | -0.41 | 5.01
| 325 | 30 | 4 | 77.44 | 4.74 | 17.95 | 31.70 | 0.50 | 6.36
| 325 | 30 | 5 | 73.57 | 6.10 | 20.86 | 31.11 | -0.42 | 5.70
| 325 | 30 | 6 | 77.32 | 4.76 | 17.83 | 31.18 | 0.69 | 5.73
| 325 | 30 | 7 | 74.57 | 5.51 | 19.30 | 31.88 | 0.17 | 6.33
| 325 | 30 | 8 | 76.77 | 4.62 | 18.56 | 31.84 | 0.96 | 7.40
| 325 | 30 | 9 | 75.81 | 5.07 | 18.81 | 31.31 | 0.08 | 6.04
| 325 | 30 | 10 | 76.24 | 4.90 | 18.86 | 31.86 | 1.23 | 7.40
| 325 | 30 | 11 | 77.47 | 4.77 | 17.48 | 30.97 | -0.35 | 5.02
| 325 | 30 | 12 | 77.39 | 4.38 | 17.57 | 31.35 | 0.36 | 5.70
| 325 | 30 | 13 | 76.92 | 4.90 | 18.04 | 30.94 | 0.20 | 5.73
| 325 | 30 | 14 | 75.59 | 5.06 | 19.32 | 31.08 | 0.95 | 7.15
| 325 | 30 | 15 | 75.42 | 5.08 | 19.21 | 31.46 | 1.09 | 7.46
| 325 | 30 | 16 | 77.80 | 4.32 | 17.18 | 31.70 | 0.50 | 6.36
| 325 | 30 | 17 | 75.49 | 5.28 | 19.10 | 31.32 | -0.74 | 5.33
| 325 | 30 | 18 | 76.14 | 4.96 | 19.11 | 31.54 | 0.56 | 6.04
| 325 | 30 | 19 | 76.36 | 5.22 | 18.83 | 30.78 | -1.14 | 4.32
| 325 | 30 | 20 | 76.17 | 5.12 | 19.61 | 30.76 | -0.02 | 5.38
| 325 | 30 | 21 | 76.58 | 4.87 | 17.83 | 31.74 | 0.24 | 5.68
| 325 | 30 | 22 | 75.92 | 4.98 | 19.14 | 31.69 | 0.76 | 6.72
| 325 | 30 | 23 | 77.54 | 4.57 | 17.52 | 32.64 | 1.49 | 7.30
| 325 | 30 | 24 | 76.01 | 5.01 | 18.41 | 31.52 | 0.29 | 6.03
68 | 325 | 30 | 1 | 79.98 | 5.52 | 19.59 | 33.52 | 2.40 | 8.53
| 325 | 30 | 2 | 80.38 | 5.45 | 19.53 | 33.16 | 2.04 | 8.25
| 325 | 30 | 3 | 79.43 | 5.69 | 20.10 | 32.46 | 1.56 | 7.33
| 325 | 30 | 4 | 79.60 | 5.71 | 20.64 | 31.71 | 0.24 | 6.01
| 325 | 30 | 5 | 79.07 | 5.60 | 19.94 | 32.07 | 1.94 | 7.75
| 325 | 30 | 6 | 79.38 | 5.68 | 20.32 | 31.91 | 1.23 | 6.71
| 325 | 30 | 7 | 79.26 | 5.69 | 20.30 | 31.93 | 0.97 | 6.36
| 325 | 30 | 8 | 79.54 | 5.51 | 20.11 | 31.75 | -0.02 | 5.33
| 325 | 30 | 9 | 80.07 | 5.77 | 20.37 | 30.98 | -1.19 | 4.32
| 325 | 30 | 10 | 80.26 | 5.76 | 20.43 | 31.20 | -1.23 | 3.99
| 325 | 30 | 11 | 80.05 | 5.73 | 20.02 | 30.99 | -0.90 | 4.33
| 325 | 30 | 12 | 80.63 | 5.70 | 20.21 | 30.98 | -0.63 | 4.67
| 325 | 30 | 13 | 80.05 | 5.57 | 19.82 | 31.70 | -0.04 | 6.01
| 325 | 30 | 14 | 80.73 | 5.36 | 20.02 | 31.17 | -0.41 | 5.01
| 325 | 30 | 15 | 79.86 | 5.42 | 19.38 | 31.89 | 1.23 | 7.05
| 325 | 30 | 16 | 79.70 | 5.67 | 20.31 | 30.77 | -0.30 | 5.03
| 325 | 30 | 17 | 80.03 | 5.36 | 19.28 | 32.26 | 1.87 | 7.71
| 325 | 30 | 18 | 79.68 | 5.29 | 19.55 | 31.97 | 0.72 | 5.68
| 325 | 30 | 19 | 79.70 | 5.48 | 19.47 | 32.64 | 1.49 | 7.30
| 325 | 30 | 20 | 79.48 | 5.61 | 20.52 | 31.77 | 0.25 | 5.34
| 325 | 30 | 21 | 78.48 | 5.34 | 19.59 | 32.68 | 1.24 | 6.63
| 325 | 30 | 22 | 79.78 | 5.11 | 19.56 | 32.68 | 1.24 | 6.63
| 325 | 30 | 23 | 79.39 | 5.56 | 19.30 | 33.88 | 2.75 | 8.81
| 325 | 30 | 24 | 80.42 | 5.46 | 19.51 | 33.55 | 2.40 | 8.20
69 | 325 | 30 | 1 | 77.04 | 6.13 | 19.83 | 33.49 | 3.12 | 9.58
| 325 | 30 | 2 | 79.24 | 4.40 | 18.27 | 31.69 | 1.29 | 7.08
| 325 | 30 | 3 | 76.40 | 6.05 | 20.08 | 32.09 | 1.43 | 7.03
| 325 | 30 | 4 | 78.91 | 4.93 | 18.85 | 31.54 | 0.56 | 6.04
| 325 | 30 | 5 | 75.04 | 6.39 | 20.38 | 31.29 | 1.15 | 7.13
| 325 | 30 | 6 | 79.06 | 5.37 | 19.73 | 31.17 | 0.14 | 5.37
| 325 | 30 | 7 | 79.15 | 5.69 | 19.45 | 31.93 | 0.97 | 6.36
| 325 | 30 | 8 | 79.54 | 4.63 | 18.40 | 31.19 | 0.42 | 5.38
| 325 | 30 | 9 | 78.82 | 5.30 | 18.95 | 31.37 | 0.63 | 5.71
| 325 | 30 | 10 | 78.22 | 4.68 | 18.28 | 30.38 | -0.47 | 4.69
| 325 | 30 | 11 | 76.30 | 5.94 | 20.02 | 30.33 | 0.66 | 6.15
| 325 | 30 | 12 | 79.64 | 4.56 | 18.60 | 31.00 | -0.35 | 4.68
| 325 | 30 | 13 | 75.99 | 6.10 | 20.11 | 29.67 | 0.27 | 6.19
| 325 | 30 | 14 | 80.13 | 4.56 | 18.52 | 31.22 | 0.42 | 5.04
| 325 | 30 | 15 | 76.40 | 6.05 | 20.08 | 29.89 | -0.08 | 5.79
| 325 | 30 | 16 | 80.41 | 4.95 | 18.93 | 31.72 | 1.30 | 6.73
| 325 | 30 | 17 | 79.38 | 5.49 | 19.48 | 30.39 | 0.67 | 5.43
| 325 | 30 | 18 | 79.91 | 4.75 | 18.39 | 31.16 | 0.41 | 5.72
| 325 | 30 | 19 | 79.63 | 5.04 | 18.75 | 31.92 | 1.76 | 7.07
| 325 | 30 | 20 | 78.60 | 4.81 | 19.01 | 31.75 | 0.77 | 6.03
| 325 | 30 | 21 | 75.86 | 6.53 | 20.75 | 31.31 | 1.96 | 7.51
| 325 | 30 | 22 | 79.51 | 4.61 | 18.77 | 33.01 | 1.87 | 7.60
| 325 | 30 | 23 | 78.56 | 5.57 | 19.95 | 33.50 | 3.36 | 9.59
| 325 | 30 | 24 | 74.68 | 6.41 | 21.00 | 31.48 | 1.89 | 7.84

## 325-40
Sample No | Temperature/℃ | Time/s | Point_No | L*Before | a*Before | b*Before | L*After | a*After | b*After
70 | 325 | 40 | 1 | 77.16 | 5.22 | 18.80 | 31.92 | 0.45 | 6.00
| 325 | 40 | 2 | 76.50 | 5.09 | 18.65 | 31.72 | -0.03 | 5.67
| 325 | 40 | 3 | 76.02 | 5.20 | 18.62 | 31.38 | -0.18 | 5.01
| 325 | 40 | 4 | 75.64 | 5.03 | 18.60 | 31.56 | 0.03 | 5.35
| 325 | 40 | 5 | 76.62 | 5.25 | 18.99 | 31.54 | -0.24 | 5.34
| 325 | 40 | 6 | 75.72 | 5.33 | 19.08 | 31.17 | -1.24 | 4.32
| 325 | 40 | 7 | 77.22 | 5.23 | 18.58 | 31.75 | 0.77 | 6.03
| 325 | 40 | 8 | 75.80 | 5.31 | 19.23 | 31.55 | 0.30 | 5.69
| 325 | 40 | 9 | 76.37 | 5.47 | 19.05 | 31.21 | -1.50 | 3.66
| 325 | 40 | 10 | 75.45 | 5.23 | 19.02 | 31.00 | -1.74 | 3.65
| 325 | 40 | 11 | 76.07 | 5.59 | 19.61 | 31.17 | -1.24 | 4.32
| 325 | 40 | 12 | 74.83 | 5.59 | 19.79 | 31.00 | -1.74 | 3.65
| 325 | 40 | 13 | 76.65 | 4.97 | 18.18 | 31.19 | -0.95 | 4.33
| 325 | 40 | 14 | 75.32 | 5.25 | 18.88 | 31.17 | -1.80 | 3.97
| 325 | 40 | 15 | 76.09 | 5.30 | 18.98 | 31.55 | -1.06 | 4.65
| 325 | 40 | 16 | 75.04 | 5.27 | 18.93 | 30.99 | -1.47 | 3.98
| 325 | 40 | 17 | 76.00 | 5.25 | 18.93 | 31.53 | -0.52 | 5.33
| 325 | 40 | 18 | 75.37 | 5.31 | 18.86 | 31.36 | -1.01 | 4.65
| 325 | 40 | 19 | 76.46 | 5.34 | 18.89 | 31.94 | -0.08 | 5.32
| 325 | 40 | 20 | 75.66 | 5.11 | 18.40 | 31.74 | -0.30 | 5.33
| 325 | 40 | 21 | 75.67 | 4.76 | 18.56 | 33.01 | 0.62 | 6.57
| 325 | 40 | 22 | 74.95 | 5.37 | 19.69 | 32.30 | 0.33 | 5.97
| 325 | 40 | 23 | 76.43 | 5.20 | 19.08 | 33.69 | 2.57 | 8.84
| 325 | 40 | 24 | 75.81 | 5.01 | 18.70 | 33.69 | 2.57 | 8.84
71 | 325 | 40 | 1 | 77.19 | 5.21 | 18.97 | 31.56 | -0.51 | 5.00
| 325 | 40 | 2 | 75.84 | 5.77 | 19.26 | 31.53 | -0.52 | 5.33
| 325 | 40 | 3 | 76.12 | 5.04 | 18.84 | 30.79 | -1.42 | 3.98
| 325 | 40 | 4 | 76.15 | 5.27 | 19.34 | 31.36 | -0.46 | 5.00
| 325 | 40 | 5 | 78.84 | 5.17 | 19.11 | 31.14 | 0.14 | 5.71
| 325 | 40 | 6 | 76.77 | 5.46 | 19.71 | 31.14 | -0.41 | 5.35
| 325 | 40 | 7 | 78.93 | 5.12 | 18.87 | 30.74 | -0.30 | 5.38
| 325 | 40 | 8 | 76.24 | 5.53 | 20.40 | 30.95 | -0.63 | 5.01
| 325 | 40 | 9 | 78.04 | 5.15 | 19.08 | 30.40 | -1.03 | 3.99
| 325 | 40 | 10 | 75.18 | 5.85 | 20.34 | 30.59 | -0.80 | 4.34
| 325 | 40 | 11 | 77.76 | 5.39 | 19.63 | 30.59 | -1.37 | 3.98
| 325 | 40 | 12 | 75.61 | 5.63 | 19.77 | 30.57 | -1.66 | 3.97
| 325 | 40 | 13 | 77.97 | 4.70 | 18.23 | 30.60 | -1.66 | 3.64
| 325 | 40 | 14 | 75.25 | 5.61 | 19.77 | 30.57 | -1.66 | 3.97
| 325 | 40 | 15 | 76.99 | 5.12 | 18.59 | 30.59 | -1.37 | 3.98
| 325 | 40 | 16 | 74.90 | 5.66 | 19.45 | 30.16 | -0.70 | 4.69
| 325 | 40 | 17 | 76.73 | 4.96 | 18.33 | 30.13 | -1.58 | 4.31
| 325 | 40 | 18 | 73.79 | 5.88 | 19.44 | 30.16 | -0.70 | 4.69
| 325 | 40 | 19 | 76.11 | 5.01 | 18.26 | 30.98 | -0.63 | 4.67
| 325 | 40 | 20 | 71.29 | 4.37 | 17.86 | 30.94 | 0.20 | 5.73
| 325 | 40 | 21 | 75.78 | 4.71 | 18.10 | 30.79 | -0.85 | 4.33
| 325 | 40 | 22 | 74.86 | 5.55 | 19.26 | 31.51 | 1.09 | 6.75
| 325 | 40 | 23 | 77.81 | 4.83 | 18.24 | 32.98 | 2.60 | 8.64
| 325 | 40 | 24 | 78.80 | 4.77 | 18.54 | 33.85 | 2.74 | 9.14
72 | 325 | 40 | 1 | 78.97 | 5.06 | 18.84 | 31.86 | 0.44 | 6.68
| 325 | 40 | 2 | 78.95 | 4.79 | 18.10 | 31.34 | 0.08 | 5.70
| 325 | 40 | 3 | 76.62 | 5.46 | 19.88 | 30.90 | -0.92 | 5.35
| 325 | 40 | 4 | 77.08 | 5.58 | 20.42 | 31.32 | -0.74 | 5.33
| 325 | 40 | 5 | 77.14 | 5.42 | 19.88 | 30.55 | -1.10 | 4.67
| 325 | 40 | 6 | 78.72 | 5.34 | 20.48 | 31.50 | 0.02 | 6.02
| 325 | 40 | 7 | 77.14 | 5.41 | 19.98 | 30.34 | -1.63 | 4.31
| 325 | 40 | 8 | 77.58 | 5.53 | 20.60 | 30.76 | -1.43 | 4.32
| 325 | 40 | 9 | 77.01 | 5.48 | 20.06 | 30.16 | -1.57 | 3.97
| 325 | 40 | 10 | 79.21 | 5.01 | 19.52 | 30.73 | -0.87 | 5.01
| 325 | 40 | 11 | 73.84 | 5.05 | 20.48 | 30.75 | -2.00 | 3.96
| 325 | 40 | 12 | 76.58 | 5.28 | 20.87 | 30.95 | -0.63 | 5.01
| 325 | 40 | 13 | 78.91 | 4.96 | 19.49 | 30.19 | -1.57 | 3.63
| 325 | 40 | 14 | 77.31 | 5.16 | 19.66 | 30.17 | -2.45 | 3.27
| 325 | 40 | 15 | 80.99 | 4.82 | 19.03 | 30.78 | -0.58 | 4.68
| 325 | 40 | 16 | 78.39 | 4.62 | 18.19 | 30.18 | -1.28 | 3.98
| 325 | 40 | 17 | 80.26 | 5.04 | 19.55 | 30.39 | -0.75 | 4.34
| 325 | 40 | 18 | 79.23 | 4.60 | 18.03 | 30.58 | -1.09 | 4.33
| 325 | 40 | 19 | 81.34 | 4.50 | 18.54 | 31.37 | 0.63 | 5.71
| 325 | 40 | 20 | 79.97 | 4.37 | 17.71 | 30.39 | -0.75 | 4.34
| 325 | 40 | 21 | 80.31 | 4.38 | 18.48 | 32.80 | 1.93 | 7.97
| 325 | 40 | 22 | 77.10 | 5.06 | 19.48 | 30.96 | -0.08 | 5.37
| 325 | 40 | 23 | 76.06 | 5.00 | 19.65 | 31.26 | 1.15 | 7.49
| 325 | 40 | 24 | 77.39 | 4.91 | 19.50 | 32.95 | 2.11 | 8.63

## 325-50
Sample No | Temperature/℃ | Time/s | Point_No | L*Before | a*Before | b*Before | L*After | a*After | b*After
73 | 325 | 50 | 1 | 76.60 | 5.67 | 18.57 | 34.84 | 2.81 | 9.90
| 325 | 50 | 2 | 77.92 | 5.24 | 17.77 | 32.85 | 1.43 | 6.94
| 325 | 50 | 3 | 75.76 | 5.48 | 18.78 | 32.82 | 0.93 | 6.93
| 325 | 50 | 4 | 75.58 | 5.06 | 18.14 | 31.95 | -1.42 | 4.31
| 325 | 50 | 5 | 75.25 | 5.52 | 18.95 | 31.93 | 0.18 | 5.66
| 325 | 50 | 6 | 75.40 | 5.39 | 18.56 | 31.36 | -1.84 | 3.97
| 325 | 50 | 7 | 75.74 | 5.25 | 18.08 | 31.94 | -0.61 | 4.98
| 325 | 50 | 8 | 75.92 | 5.30 | 18.20 | 31.03 | -2.30 | 2.98
| 325 | 50 | 9 | 75.73 | 5.43 | 18.40 | 32.65 | 0.73 | 6.61
| 325 | 50 | 10 | 75.92 | 5.18 | 17.99 | 32.31 | 0.08 | 5.64
| 325 | 50 | 11 | 75.17 | 5.60 | 18.80 | 32.42 | 1.80 | 8.03
| 325 | 50 | 12 | 75.68 | 5.43 | 18.52 | 31.90 | 0.18 | 6.00
| 325 | 50 | 13 | 74.94 | 5.84 | 19.75 | 32.07 | 0.64 | 6.67
| 325 | 50 | 14 | 75.06 | 5.53 | 19.05 | 31.36 | -1.01 | 4.65
| 325 | 50 | 15 | 75.12 | 5.48 | 18.71 | 32.75 | 1.17 | 7.95
| 325 | 50 | 16 | 75.59 | 5.44 | 18.57 | 31.15 | -0.13 | 5.36
| 325 | 50 | 17 | 74.72 | 5.81 | 19.56 | 31.92 | 0.45 | 6.00
| 325 | 50 | 18 | 75.85 | 5.16 | 18.31 | 31.21 | -1.50 | 3.66
| 325 | 50 | 19 | 75.15 | 5.78 | 19.33 | 32.30 | 0.33 | 5.97
| 325 | 50 | 20 | 75.81 | 5.42 | 18.55 | 31.36 | -1.01 | 4.65
| 325 | 50 | 21 | 75.85 | 5.53 | 18.84 | 33.18 | 1.55 | 7.56
| 325 | 50 | 22 | 76.13 | 5.15 | 18.17 | 31.77 | -0.29 | 5.00
| 325 | 50 | 23 | 75.50 | 5.33 | 18.31 | 33.69 | 1.86 | 8.15
| 325 | 50 | 24 | 74.88 | 5.49 | 18.94 | 32.11 | -0.14 | 5.64
74 | 325 | 50 | 1 | 75.85 | 5.84 | 19.17 | 32.09 | 0.12 | 5.98
| 325 | 50 | 2 | 75.29 | 5.76 | 19.25 | 31.71 | -0.30 | 5.66
| 325 | 50 | 3 | 75.42 | 5.93 | 19.61 | 31.15 | -0.13 | 5.36
| 325 | 50 | 4 | 75.38 | 5.93 | 19.63 | 31.52 | -1.06 | 4.98
| 325 | 50 | 5 | 75.38 | 5.93 | 19.63 | 31.67 | 1.82 | 7.81
| 325 | 50 | 6 | 75.47 | 5.86 | 19.47 | 31.70 | 1.82 | 7.45
| 325 | 50 | 7 | 75.03 | 5.89 | 19.92 | 30.59 | -0.80 | 4.34
| 325 | 50 | 8 | 75.51 | 5.79 | 19.54 | 30.58 | -1.09 | 4.33
| 325 | 50 | 9 | 75.32 | 5.81 | 19.54 | 30.57 | -1.66 | 3.97
| 325 | 50 | 10 | 75.56 | 5.73 | 19.31 | 31.19 | -2.35 | 3.31
| 325 | 50 | 11 | 75.84 | 5.70 | 19.26 | 30.59 | -1.37 | 3.98
| 325 | 50 | 12 | 75.64 | 5.84 | 19.58 | 30.80 | -1.70 | 3.64
| 325 | 50 | 13 | 75.13 | 5.83 | 19.65 | 30.40 | -1.61 | 3.63
| 325 | 50 | 14 | 75.00 | 5.72 | 19.51 | 30.63 | -1.65 | 3.31
| 325 | 50 | 15 | 75.58 | 5.74 | 19.10 | 30.79 | -0.85 | 4.33
| 325 | 50 | 16 | 75.82 | 5.69 | 19.46 | 30.79 | -1.42 | 3.98
| 325 | 50 | 17 | 75.87 | 5.55 | 18.54 | 31.15 | -0.13 | 5.36
| 325 | 50 | 18 | 75.56 | 5.73 | 19.31 | 30.96 | -0.91 | 4.67
| 325 | 50 | 19 | 75.49 | 5.75 | 19.05 | 30.97 | 0.20 | 5.38
| 325 | 50 | 20 | 75.40 | 5.76 | 19.10 | 31.18 | -0.68 | 4.67
| 325 | 50 | 21 | 75.93 | 5.82 | 19.42 | 31.73 | 1.04 | 6.38
| 325 | 50 | 22 | 75.47 | 5.80 | 19.36 | 31.54 | -0.24 | 5.34
| 325 | 50 | 23 | 76.27 | 5.32 | 18.31 | 31.91 | 1.23 | 6.71
| 325 | 50 | 24 | 75.25 | 5.77 | 19.28 | 31.71 | 0.24 | 6.01
75 | 325 | 50 | 1 | 76.59 | 5.18 | 18.04 | 30.95 | -0.63 | 5.01
| 325 | 50 | 2 | 77.51 | 5.56 | 19.22 | 32.59 | 1.48 | 7.99
| 325 | 50 | 3 | 80.11 | 4.53 | 16.97 | 31.39 | -0.45 | 4.67
| 325 | 50 | 4 | 76.11 | 4.74 | 17.28 | 30.57 | -1.66 | 3.97
| 325 | 50 | 5 | 81.93 | 4.47 | 17.31 | 31.15 | -0.13 | 5.36
| 325 | 50 | 6 | 77.86 | 4.75 | 17.38 | 30.60 | -1.66 | 3.64
| 325 | 50 | 7 | 79.27 | 5.70 | 20.11 | 30.35 | 0.10 | 5.41
| 325 | 50 | 8 | 81.35 | 4.46 | 17.27 | 31.23 | -1.22 | 3.67
| 325 | 50 | 9 | 78.66 | 5.80 | 20.11 | 30.07 | 0.43 | 6.53
| 325 | 50 | 10 | 81.82 | 4.37 | 17.11 | 31.01 | -1.18 | 3.99
| 325 | 50 | 11 | 76.55 | 6.20 | 20.60 | 30.30 | -0.77 | 5.38
| 325 | 50 | 12 | 81.21 | 4.63 | 18.37 | 31.01 | -2.02 | 3.31
| 325 | 50 | 13 | 76.45 | 4.88 | 17.80 | 30.53 | -1.39 | 4.66
| 325 | 50 | 14 | 76.78 | 6.13 | 20.36 | 30.70 | -0.87 | 5.36
| 325 | 50 | 15 | 77.95 | 5.85 | 20.05 | 30.53 | 0.59 | 6.13
| 325 | 50 | 16 | 78.47 | 4.67 | 18.34 | 29.96 | -1.53 | 3.97
| 325 | 50 | 17 | 72.80 | 5.84 | 18.89 | 30.16 | -1.57 | 3.97
| 325 | 50 | 18 | 77.67 | 5.45 | 19.78 | 30.55 | -1.10 | 4.67
| 325 | 50 | 19 | 77.99 | 5.56 | 19.61 | 31.29 | 1.15 | 7.13
| 325 | 50 | 20 | 78.58 | 4.77 | 18.65 | 30.99 | -1.47 | 3.98
| 325 | 50 | 21 | 78.57 | 4.36 | 17.09 | 31.00 | -0.35 | 4.68
| 325 | 50 | 22 | 75.50 | 5.97 | 19.87 | 30.95 | -0.63 | 5.01
| 325 | 50 | 23 | 78.61 | 5.74 | 20.13 | 31.89 | 1.75 | 7.42
| 325 | 50 | 24 | 79.69 | 4.74 | 18.68 | 31.18 | -0.68 | 4.67