## 225-10
Sample No | Temperature/℃ | Time/s | Point_No | L*Before | a*Before | b*Before | L*After | a*After | b*After
1 | 225 | 10 | 1 | 76.48 | 5.20 | 17.82 | 75.74 | 5.22 | 18.66
| 225 | 10 | 2 | 76.16 | 5.10 | 17.77 | 75.09 | 5.21 | 18.80
| 225 | 10 | 3 | 77.40 | 4.78 | 17.33 | 75.23 | 5.10 | 19.31
| 225 | 10 | 4 | 77.01 | 4.99 | 17.44 | 74.53 | 5.10 | 19.38
| 225 | 10 | 5 | 76.06 | 5.01 | 18.38 | 74.32 | 5.10 | 19.70
| 225 | 10 | 6 | 75.59 | 5.26 | 18.26 | 73.48 | 5.21 | 19.64
| 225 | 10 | 7 | 77.04 | 5.10 | 17.81 | 74.85 | 5.19 | 19.63
| 225 | 10 | 8 | 76.25 | 5.06 | 18.29 | 73.64 | 5.24 | 20.08
| 225 | 10 | 9 | 75.82 | 5.05 | 18.03 | 72.97 | 5.26 | 20.03
| 225 | 10 | 10 | 76.25 | 5.00 | 18.19 | 72.84 | 5.25 | 20.53
| 225 | 10 | 11 | 75.72 | 4.77 | 17.18 | 72.03 | 5.12 | 19.75
| 225 | 10 | 12 | 75.67 | 5.11 | 18.30 | 72.41 | 5.45 | 20.58
| 225 | 10 | 13 | 75.19 | 4.98 | 17.84 | 71.31 | 5.15 | 19.92
| 225 | 10 | 14 | 75.14 | 5.27 | 18.78 | 72.45 | 5.44 | 20.66
| 225 | 10 | 15 | 74.48 | 5.18 | 18.10 | 71.32 | 5.29 | 20.04
| 225 | 10 | 16 | 74.68 | 5.00 | 18.48 | 71.94 | 5.71 | 21.09
| 225 | 10 | 17 | 73.98 | 5.57 | 18.38 | 70.20 | 5.27 | 19.61
| 225 | 10 | 18 | 75.09 | 5.27 | 18.91 | 73.72 | 5.47 | 20.59
| 225 | 10 | 19 | 74.08 | 5.14 | 18.39 | 71.91 | 5.59 | 20.76
| 225 | 10 | 20 | 75.31 | 5.18 | 18.98 | 74.06 | 5.30 | 20.39
| 225 | 10 | 21 | 76.45 | 4.95 | 17.80 | 73.49 | 5.31 | 20.28
| 225 | 10 | 22 | 75.51 | 5.29 | 18.89 | 74.22 | 5.43 | 20.20
| 225 | 10 | 23 | 75.97 | 4.87 | 17.55 | 74.76 | 5.01 | 19.35
| 225 | 10 | 24 | 74.63 | 5.13 | 18.62 | 73.79 | 5.22 | 20.00
2 | 225 | 10 | 1 | 76.15 | 5.24 | 18.75 | 74.36 | 5.41 | 20.23
| 225 | 10 | 2 | 76.45 | 5.18 | 18.21 | 74.84 | 5.47 | 19.46
| 225 | 10 | 3 | 76.70 | 5.40 | 18.68 | 74.02 | 5.77 | 20.78
| 225 | 10 | 4 | 76.45 | 5.18 | 18.21 | 74.30 | 5.38 | 19.74
| 225 | 10 | 5 | 76.25 | 5.43 | 18.82 | 73.47 | 5.75 | 21.20
| 225 | 10 | 6 | 75.38 | 5.62 | 19.19 | 73.55 | 5.70 | 20.61
| 225 | 10 | 7 | 76.94 | 5.15 | 18.06 | 74.85 | 5.25 | 19.74
| 225 | 10 | 8 | 75.77 | 5.61 | 18.79 | 74.15 | 5.65 | 20.17
| 225 | 10 | 9 | 76.80 | 5.46 | 18.54 | 74.30 | 5.54 | 20.59
| 225 | 10 | 10 | 74.41 | 5.87 | 19.32 | 73.42 | 5.86 | 20.60
| 225 | 10 | 11 | 77.05 | 5.25 | 18.48 | 73.99 | 5.49 | 20.87
| 225 | 10 | 12 | 75.35 | 5.64 | 19.01 | 73.11 | 5.82 | 20.88
| 225 | 10 | 13 | 76.98 | 5.15 | 18.13 | 72.79 | 5.92 | 21.41
| 225 | 10 | 14 | 74.96 | 5.79 | 19.43 | 72.95 | 5.84 | 21.08
| 225 | 10 | 15 | 75.48 | 5.37 | 18.72 | 71.54 | 6.04 | 21.60
| 225 | 10 | 16 | 75.23 | 5.70 | 19.38 | 72.96 | 5.84 | 20.97
| 225 | 10 | 17 | 74.19 | 5.61 | 19.51 | 70.85 | 6.15 | 22.03
| 225 | 10 | 18 | 74.84 | 5.63 | 18.97 | 73.50 | 5.77 | 20.76
| 225 | 10 | 19 | 75.92 | 5.39 | 18.88 | 73.56 | 5.67 | 21.14
| 225 | 10 | 20 | 75.76 | 5.48 | 18.78 | 74.85 | 5.44 | 19.96
| 225 | 10 | 21 | 76.72 | 5.31 | 18.95 | 75.57 | 5.25 | 20.66
| 225 | 10 | 22 | 76.31 | 5.34 | 19.07 | 74.49 | 5.71 | 20.71
| 225 | 10 | 23 | 76.96 | 5.20 | 18.43 | 75.34 | 5.38 | 20.09
| 225 | 10 | 24 | 76.34 | 5.24 | 18.56 | 74.31 | 5.42 | 20.26
3 | 225 | 10 | 1 | 76.54 | 5.06 | 17.96 | 75.45 | 5.26 | 19.61
| 225 | 10 | 2 | 75.73 | 5.18 | 18.18 | 73.79 | 5.48 | 20.35
| 225 | 10 | 3 | 75.80 | 5.04 | 18.23 | 74.64 | 5.32 | 20.17
| 225 | 10 | 4 | 75.95 | 4.91 | 17.95 | 72.95 | 5.51 | 20.60
| 225 | 10 | 5 | 76.29 | 4.81 | 18.06 | 74.77 | 5.30 | 20.19
| 225 | 10 | 6 | 76.18 | 4.84 | 17.73 | 74.02 | 5.25 | 20.19
| 225 | 10 | 7 | 75.84 | 4.78 | 18.08 | 74.23 | 5.34 | 20.61
| 225 | 10 | 8 | 76.56 | 5.01 | 17.66 | 73.03 | 5.42 | 20.77
| 225 | 10 | 9 | 75.38 | 5.19 | 18.55 | 73.34 | 5.75 | 21.60
| 225 | 10 | 10 | 77.03 | 4.97 | 17.80 | 74.13 | 5.34 | 20.77
| 225 | 10 | 11 | 75.60 | 5.17 | 18.63 | 72.56 | 5.99 | 22.00
| 225 | 10 | 12 | 76.96 | 4.87 | 17.46 | 73.35 | 5.49 | 21.13
| 225 | 10 | 13 | 75.24 | 4.89 | 18.19 | 71.37 | 6.13 | 21.94
| 225 | 10 | 14 | 76.71 | 5.02 | 17.40 | 72.73 | 5.72 | 21.31
| 225 | 10 | 15 | 75.74 | 5.09 | 18.55 | 73.30 | 5.63 | 21.40
| 225 | 10 | 16 | 76.87 | 4.93 | 17.50 | 74.43 | 5.39 | 20.50
| 225 | 10 | 17 | 75.01 | 5.04 | 18.42 | 72.28 | 5.85 | 21.47
| 225 | 10 | 18 | 75.85 | 5.20 | 17.74 | 74.06 | 5.56 | 20.73
| 225 | 10 | 19 | 75.50 | 4.89 | 17.77 | 72.63 | 5.80 | 21.37
| 225 | 10 | 20 | 74.04 | 5.25 | 17.71 | 71.51 | 5.66 | 20.77
| 225 | 10 | 21 | 76.62 | 4.93 | 17.91 | 74.06 | 5.43 | 20.51
| 225 | 10 | 22 | 76.02 | 5.24 | 17.95 | 73.83 | 5.47 | 20.43
| 225 | 10 | 23 | 76.32 | 5.08 | 17.98 | 74.77 | 5.23 | 20.19
| 225 | 10 | 24 | 74.79 | 5.67 | 18.40 | 72.81 | 5.77 | 20.17

## 225-20
Sample No | Temperature/℃ | Time/s | Point_No | L*Before | a*Before | b*Before | L*After | a*After | b*After
4 | 225 | 20 | 1 | 76.63 | 5.23 | 18.22 | 74.33 | 5.43 | 20.04
| 225 | 20 | 2 | 76.39 | 5.18 | 18.43 | 74.36 | 5.41 | 20.23
| 225 | 20 | 3 | 75.47 | 5.22 | 18.02 | 74.08 | 5.36 | 19.44
| 225 | 20 | 4 | 76.37 | 5.02 | 17.75 | 74.00 | 5.15 | 19.56
| 225 | 20 | 5 | 75.40 | 5.33 | 18.46 | 73.66 | 5.51 | 20.10
| 225 | 20 | 6 | 77.26 | 4.54 | 17.09 | 75.60 | 4.75 | 18.89
| 225 | 20 | 7 | 75.03 | 5.43 | 18.65 | 72.97 | 5.59 | 20.50
| 225 | 20 | 8 | 77.24 | 4.89 | 17.88 | 74.49 | 5.33 | 20.25
| 225 | 20 | 9 | 75.27 | 5.29 | 18.32 | 71.63 | 5.92 | 20.85
| 225 | 20 | 10 | 76.86 | 5.05 | 17.80 | 73.08 | 5.55 | 20.86
| 225 | 20 | 11 | 75.17 | 5.54 | 18.69 | 70.43 | 6.36 | 22.31
| 225 | 20 | 12 | 75.36 | 5.53 | 18.60 | 71.43 | 6.13 | 21.79
| 225 | 20 | 13 | 75.20 | 5.46 | 18.87 | 73.04 | 5.82 | 21.14
| 225 | 20 | 14 | 76.33 | 5.35 | 18.87 | 70.73 | 6.50 | 22.74
| 225 | 20 | 15 | 76.71 | 5.10 | 18.17 | 73.72 | 5.66 | 20.94
| 225 | 20 | 16 | 76.61 | 5.16 | 18.31 | 71.22 | 6.22 | 22.05
| 225 | 20 | 17 | 75.36 | 5.33 | 18.48 | 72.28 | 5.98 | 21.72
| 225 | 20 | 18 | 76.29 | 5.42 | 18.79 | 70.80 | 6.43 | 22.45
| 225 | 20 | 19 | 76.68 | 4.99 | 17.79 | 74.43 | 5.45 | 20.61
| 225 | 20 | 20 | 76.84 | 5.15 | 18.30 | 72.19 | 5.93 | 21.54
| 225 | 20 | 21 | 76.41 | 5.13 | 18.03 | 74.98 | 5.29 | 19.87
| 225 | 20 | 22 | 76.01 | 5.38 | 18.94 | 72.95 | 5.84 | 21.08
| 225 | 20 | 23 | 76.34 | 5.06 | 18.25 | 75.15 | 5.20 | 19.97
| 225 | 20 | 24 | 76.41 | 5.43 | 18.45 | 72.84 | 5.88 | 20.60
5 | 225 | 20 | 1 | 76.12 | 5.51 | 18.80 | 74.56 | 5.53 | 20.13
| 225 | 20 | 2 | 76.31 | 5.13 | 18.18 | 74.10 | 5.34 | 19.74
| 225 | 20 | 3 | 75.90 | 5.22 | 18.39 | 74.17 | 5.37 | 20.12
| 225 | 20 | 4 | 75.29 | 5.32 | 18.81 | 72.57 | 5.84 | 20.86
| 225 | 20 | 5 | 76.58 | 5.17 | 18.24 | 74.94 | 5.30 | 19.80
| 225 | 20 | 6 | 75.02 | 5.48 | 18.87 | 72.88 | 5.54 | 20.21
| 225 | 20 | 7 | 76.42 | 5.47 | 18.93 | 73.72 | 5.60 | 20.83
| 225 | 20 | 8 | 74.36 | 5.61 | 19.12 | 71.27 | 5.98 | 20.94
| 225 | 20 | 9 | 77.15 | 5.25 | 18.34 | 74.31 | 5.55 | 20.38
| 225 | 20 | 10 | 74.85 | 5.51 | 18.65 | 71.72 | 5.97 | 21.03
| 225 | 20 | 11 | 76.85 | 5.22 | 18.20 | 73.78 | 5.41 | 20.34
| 225 | 20 | 12 | 74.51 | 5.54 | 18.83 | 70.41 | 6.11 | 21.45
| 225 | 20 | 13 | 77.00 | 5.28 | 18.04 | 73.10 | 5.76 | 20.87
| 225 | 20 | 14 | 75.50 | 5.58 | 18.63 | 70.93 | 6.09 | 21.50
| 225 | 20 | 15 | 76.34 | 5.49 | 18.77 | 73.86 | 5.58 | 20.85
| 225 | 20 | 16 | 75.61 | 5.36 | 18.75 | 70.97 | 6.07 | 21.71
| 225 | 20 | 17 | 75.89 | 5.34 | 18.60 | 72.58 | 5.94 | 21.53
| 225 | 20 | 18 | 75.80 | 5.16 | 18.43 | 70.61 | 6.14 | 21.70
| 225 | 20 | 19 | 76.08 | 5.08 | 18.19 | 73.43 | 5.51 | 20.66
| 225 | 20 | 20 | 75.54 | 5.07 | 18.16 | 70.36 | 5.91 | 21.23
| 225 | 20 | 21 | 76.43 | 5.29 | 18.61 | 74.68 | 5.31 | 20.14
| 225 | 20 | 22 | 75.67 | 5.18 | 18.30 | 71.56 | 5.99 | 21.12
| 225 | 20 | 23 | 76.60 | 5.52 | 18.93 | 74.31 | 5.55 | 20.38
| 225 | 20 | 24 | 75.84 | 5.22 | 18.52 | 72.44 | 5.87 | 20.60
6 | 225 | 20 | 1 | 76.96 | 5.49 | 18.84 | 74.28 | 5.75 | 20.42
| 225 | 20 | 2 | 76.87 | 5.56 | 18.89 | 74.51 | 5.66 | 20.38
| 225 | 20 | 3 | 77.38 | 5.54 | 18.53 | 73.18 | 5.76 | 20.51
| 225 | 20 | 4 | 76.23 | 5.63 | 18.66 | 73.60 | 5.83 | 20.70
| 225 | 20 | 5 | 76.96 | 5.55 | 18.94 | 73.50 | 5.84 | 20.87
| 225 | 20 | 6 | 76.51 | 5.58 | 19.09 | 73.48 | 5.89 | 21.21
| 225 | 20 | 7 | 76.74 | 5.63 | 19.07 | 73.50 | 5.71 | 20.64
| 225 | 20 | 8 | 76.98 | 5.39 | 18.44 | 73.15 | 5.88 | 21.08
| 225 | 20 | 9 | 77.28 | 5.36 | 18.47 | 72.60 | 5.82 | 21.17
| 225 | 20 | 10 | 76.51 | 5.26 | 18.00 | 72.62 | 5.83 | 20.83
| 225 | 20 | 11 | 77.47 | 5.19 | 17.98 | 73.10 | 5.62 | 20.75
| 225 | 20 | 12 | 76.31 | 5.32 | 18.39 | 71.74 | 6.01 | 21.47
| 225 | 20 | 13 | 77.78 | 5.29 | 18.02 | 74.04 | 5.72 | 20.44
| 225 | 20 | 14 | 77.11 | 5.20 | 18.26 | 72.20 | 6.01 | 21.43
| 225 | 20 | 15 | 76.02 | 5.51 | 18.94 | 72.55 | 5.96 | 21.33
| 225 | 20 | 16 | 76.31 | 5.43 | 18.60 | 72.79 | 5.98 | 21.41
| 225 | 20 | 17 | 69.81 | 6.16 | 18.63 | 61.24 | 6.19 | 20.07
| 225 | 20 | 18 | 75.90 | 5.90 | 19.25 | 71.46 | 6.41 | 21.69
| 225 | 20 | 19 | 77.21 | 5.32 | 18.13 | 74.29 | 5.57 | 20.08
| 225 | 20 | 20 | 76.53 | 5.57 | 18.12 | 73.15 | 5.85 | 20.21
| 225 | 20 | 21 | 76.07 | 5.75 | 19.14 | 72.43 | 6.29 | 22.12
| 225 | 20 | 22 | 76.24 | 5.52 | 18.45 | 70.72 | 6.70 | 23.26
| 225 | 20 | 23 | 75.80 | 5.78 | 19.19 | 71.98 | 6.36 | 22.17
| 225 | 20 | 24 | 74.81 | 5.90 | 19.12 | 71.46 | 6.08 | 21.19

## 225-30
Sample No | Temperature/℃ | Time/s | Point_No | L*Before | a*Before | b*Before | L*After | a*After | b*After
7 | 225 | 30 | 1 | 75.83 | 4.97 | 17.05 | 69.00 | 6.30 | 22.08
| 225 | 30 | 2 | 75.54 | 5.42 | 17.91 | 71.40 | 5.81 | 20.96
| 225 | 30 | 3 | 76.18 | 4.94 | 17.17 | 70.12 | 5.94 | 21.60
| 225 | 30 | 4 | 75.66 | 5.52 | 18.25 | 71.02 | 6.20 | 21.81
| 225 | 30 | 5 | 76.27 | 4.99 | 17.33 | 70.28 | 5.98 | 21.63
| 225 | 30 | 6 | 75.53 | 5.35 | 17.90 | 70.26 | 6.15 | 21.43
| 225 | 30 | 7 | 75.14 | 5.24 | 18.08 | 69.90 | 6.11 | 22.00
| 225 | 30 | 8 | 75.17 | 5.51 | 18.10 | 69.12 | 6.43 | 22.02
| 225 | 30 | 9 | 75.83 | 5.22 | 17.46 | 70.03 | 6.10 | 21.68
| 225 | 30 | 10 | 74.51 | 5.51 | 18.22 | 69.03 | 6.17 | 21.43
| 225 | 30 | 11 | 75.39 | 5.23 | 17.86 | 71.33 | 6.01 | 21.60
| 225 | 30 | 12 | 75.70 | 5.23 | 17.33 | 70.65 | 5.81 | 20.70
| 225 | 30 | 13 | 76.22 | 4.99 | 17.35 | 70.97 | 6.00 | 21.58
| 225 | 30 | 14 | 76.62 | 4.99 | 16.79 | 70.16 | 6.03 | 21.24
| 225 | 30 | 15 | 75.95 | 5.01 | 17.38 | 72.26 | 5.47 | 20.55
| 225 | 30 | 16 | 76.27 | 5.05 | 17.43 | 70.31 | 6.13 | 21.52
| 225 | 30 | 17 | 75.71 | 5.08 | 17.70 | 71.30 | 5.69 | 20.89
| 225 | 30 | 18 | 76.54 | 4.97 | 17.20 | 71.29 | 5.75 | 21.02
| 225 | 30 | 19 | 74.94 | 5.22 | 17.68 | 70.33 | 6.04 | 21.85
| 225 | 30 | 20 | 76.25 | 4.95 | 16.86 | 70.72 | 5.84 | 21.24
| 225 | 30 | 21 | 75.64 | 5.11 | 17.34 | 71.50 | 5.72 | 20.89
| 225 | 30 | 22 | 76.31 | 4.83 | 16.54 | 72.43 | 5.53 | 20.35
| 225 | 30 | 23 | 75.06 | 5.20 | 17.92 | 70.12 | 6.42 | 22.39
| 225 | 30 | 24 | 75.00 | 5.41 | 17.78 | 71.18 | 6.11 | 21.58
8 | 225 | 30 | 1 | 75.41 | 5.65 | 18.78 | 71.26 | 6.35 | 22.27
| 225 | 30 | 2 | 76.35 | 5.79 | 19.10 | 72.52 | 6.60 | 22.67
| 225 | 30 | 3 | 75.88 | 5.36 | 18.22 | 70.77 | 6.07 | 22.30
| 225 | 30 | 4 | 76.00 | 5.53 | 18.67 | 72.46 | 6.01 | 21.95
| 225 | 30 | 5 | 76.03 | 5.33 | 18.53 | 69.25 | 6.45 | 22.57
| 225 | 30 | 6 | 76.04 | 5.64 | 18.85 | 70.86 | 6.70 | 22.68
| 225 | 30 | 7 | 76.17 | 5.75 | 18.99 | 68.43 | 7.06 | 23.43
| 225 | 30 | 8 | 77.29 | 5.37 | 18.28 | 71.00 | 6.93 | 23.22
| 225 | 30 | 9 | 76.34 | 5.60 | 18.98 | 69.25 | 6.59 | 22.84
| 225 | 30 | 10 | 76.27 | 5.77 | 19.53 | 70.47 | 6.97 | 23.33
| 225 | 30 | 11 | 76.13 | 5.64 | 18.80 | 68.91 | 6.87 | 23.34
| 225 | 30 | 12 | 75.84 | 5.77 | 19.26 | 69.52 | 6.96 | 23.33
| 225 | 30 | 13 | 76.62 | 5.35 | 18.43 | 68.90 | 6.86 | 23.47
| 225 | 30 | 14 | 75.84 | 5.95 | 19.48 | 69.48 | 6.84 | 22.84
| 225 | 30 | 15 | 75.92 | 5.48 | 18.41 | 68.97 | 6.65 | 22.89
| 225 | 30 | 16 | 75.30 | 5.83 | 19.26 | 70.07 | 6.57 | 22.56
| 225 | 30 | 17 | 75.85 | 5.47 | 18.73 | 67.81 | 6.91 | 23.15
| 225 | 30 | 18 | 76.29 | 5.66 | 19.21 | 69.51 | 7.02 | 23.47
| 225 | 30 | 19 | 76.22 | 5.44 | 18.64 | 69.51 | 6.53 | 22.91
| 225 | 30 | 20 | 76.41 | 5.86 | 18.98 | 70.94 | 6.67 | 22.99
| 225 | 30 | 21 | 76.22 | 5.38 | 18.54 | 69.60 | 6.50 | 23.10
| 225 | 30 | 22 | 76.53 | 5.48 | 18.68 | 70.56 | 6.59 | 23.10
| 225 | 30 | 23 | 75.61 | 5.48 | 18.96 | 69.36 | 6.57 | 22.76
| 225 | 30 | 24 | 75.89 | 5.77 | 19.24 | 70.40 | 6.89 | 23.61
9 | 225 | 30 | 1 | 77.68 | 4.97 | 17.22 | 74.70 | 5.19 | 19.81
| 225 | 30 | 2 | 76.18 | 5.02 | 17.94 | 73.26 | 5.64 | 21.32
| 225 | 30 | 3 | 76.91 | 5.04 | 17.78 | 73.12 | 5.86 | 21.53
| 225 | 30 | 4 | 76.76 | 5.04 | 17.94 | 71.29 | 6.12 | 22.34
| 225 | 30 | 5 | 76.77 | 5.17 | 17.95 | 71.14 | 6.42 | 22.71
| 225 | 30 | 6 | 76.53 | 5.17 | 18.26 | 69.56 | 6.66 | 23.15
| 225 | 30 | 7 | 77.11 | 5.14 | 18.16 | 71.29 | 6.66 | 23.12
| 225 | 30 | 8 | 77.35 | 5.11 | 18.41 | 69.31 | 7.11 | 24.26
| 225 | 30 | 9 | 77.25 | 5.08 | 17.89 | 71.10 | 6.44 | 22.62
| 225 | 30 | 10 | 77.30 | 4.90 | 17.67 | 69.32 | 6.62 | 23.42
| 225 | 30 | 11 | 76.88 | 4.88 | 17.31 | 71.45 | 6.10 | 22.24
| 225 | 30 | 12 | 76.70 | 4.76 | 17.29 | 68.95 | 6.28 | 22.73
| 225 | 30 | 13 | 76.86 | 4.93 | 17.60 | 70.95 | 6.20 | 22.09
| 225 | 30 | 14 | 76.21 | 5.01 | 18.12 | 68.64 | 6.35 | 22.56
| 225 | 30 | 15 | 76.80 | 5.04 | 18.02 | 71.26 | 6.28 | 22.26
| 225 | 30 | 16 | 75.80 | 5.03 | 18.33 | 68.63 | 6.28 | 22.55
| 225 | 30 | 17 | 77.15 | 4.99 | 17.38 | 71.36 | 5.65 | 21.43
| 225 | 30 | 18 | 75.57 | 5.11 | 18.45 | 69.57 | 6.09 | 22.20
| 225 | 30 | 19 | 77.40 | 5.03 | 17.54 | 70.41 | 6.14 | 22.42
| 225 | 30 | 20 | 75.72 | 5.12 | 18.18 | 69.27 | 6.35 | 22.92
| 225 | 30 | 21 | 76.88 | 5.18 | 17.71 | 69.52 | 6.32 | 22.38
| 225 | 30 | 22 | 75.52 | 5.18 | 18.58 | 69.35 | 6.56 | 22.89
| 225 | 30 | 23 | 76.61 | 5.14 | 17.65 | 71.19 | 6.34 | 22.67
| 225 | 30 | 24 | 75.97 | 5.01 | 18.43 | 69.91 | 6.15 | 22.73

## 225-40
Sample No | Temperature/℃ | Time/s | Point_No | L*Before | a*Before | b*Before | L*After | a*After | b*After
10 | 225 | 40 | 1 | 76.25 | 5.03 | 18.87 | 66.96 | 6.97 | 23.18
| 225 | 40 | 2 | 77.64 | 4.80 | 18.88 | 72.67 | 5.52 | 21.21
| 225 | 40 | 3 | 76.69 | 5.20 | 19.82 | 68.85 | 6.52 | 22.95
| 225 | 40 | 4 | 76.99 | 5.21 | 19.27 | 70.07 | 6.08 | 21.90
| 225 | 40 | 5 | 79.05 | 5.07 | 19.52 | 72.50 | 6.19 | 22.40
| 225 | 40 | 6 | 75.52 | 5.27 | 19.28 | 68.65 | 6.58 | 22.71
| 225 | 40 | 7 | 80.37 | 4.23 | 16.99 | 72.64 | 5.87 | 21.38
| 225 | 40 | 8 | 75.74 | 5.43 | 19.57 | 73.11 | 6.11 | 22.01
| 225 | 40 | 9 | 76.87 | 4.92 | 18.82 | 66.80 | 7.17 | 23.17
| 225 | 40 | 10 | 78.78 | 4.87 | 18.92 | 73.83 | 5.37 | 21.06
| 225 | 40 | 11 | 75.47 | 5.33 | 19.51 | 66.57 | 7.38 | 23.49
| 225 | 40 | 12 | 78.68 | 4.98 | 19.35 | 76.04 | 5.98 | 21.99
| 225 | 40 | 13 | 75.91 | 5.46 | 19.89 | 69.38 | 7.28 | 23.47
| 225 | 40 | 14 | 79.93 | 4.62 | 18.54 | 73.04 | 6.04 | 22.16
| 225 | 40 | 15 | 78.75 | 4.53 | 18.36 | 70.28 | 6.33 | 22.16
| 225 | 40 | 16 | 77.78 | 4.57 | 18.31 | 70.74 | 6.37 | 22.48
| 225 | 40 | 17 | 77.01 | 4.86 | 18.55 | 65.34 | 7.72 | 23.65
| 225 | 40 | 18 | 75.94 | 5.57 | 20.28 | 73.66 | 6.46 | 22.93
| 225 | 40 | 19 | 75.07 | 5.32 | 19.22 | 66.51 | 7.70 | 23.99
| 225 | 40 | 20 | 77.35 | 5.22 | 19.74 | 71.55 | 6.55 | 22.94
| 225 | 40 | 21 | 75.74 | 5.24 | 19.46 | 66.25 | 8.13 | 24.93
| 225 | 40 | 22 | 78.48 | 5.02 | 19.84 | 72.69 | 6.35 | 22.75
| 225 | 40 | 23 | 76.15 | 5.21 | 19.23 | 66.56 | 8.20 | 24.86
| 225 | 40 | 24 | 78.39 | 4.94 | 19.14 | 69.09 | 6.98 | 23.24
11 | 225 | 40 | 1 | 78.41 | 5.28 | 18.71 | 74.16 | 7.21 | 23.70
| 225 | 40 | 2 | 78.39 | 5.12 | 18.15 | 74.20 | 6.70 | 23.05
| 225 | 40 | 3 | 77.68 | 5.37 | 19.01 | 75.73 | 6.74 | 23.02
| 225 | 40 | 4 | 77.71 | 4.92 | 17.93 | 72.91 | 6.98 | 23.26
| 225 | 40 | 5 | 78.15 | 5.20 | 18.10 | 75.20 | 6.77 | 22.73
| 225 | 40 | 6 | 77.57 | 5.28 | 18.50 | 72.02 | 7.14 | 23.40
| 225 | 40 | 7 | 77.14 | 5.43 | 18.64 | 73.84 | 6.90 | 22.98
| 225 | 40 | 8 | 77.46 | 4.82 | 17.67 | 71.30 | 7.07 | 23.52
| 225 | 40 | 9 | 77.59 | 5.37 | 19.06 | 72.70 | 7.39 | 24.15
| 225 | 40 | 10 | 78.34 | 4.65 | 17.68 | 71.85 | 7.09 | 23.63
| 225 | 40 | 11 | 76.64 | 5.45 | 19.00 | 72.12 | 7.32 | 23.72
| 225 | 40 | 12 | 77.01 | 4.89 | 17.99 | 71.85 | 7.09 | 23.63
| 225 | 40 | 13 | 77.62 | 5.33 | 18.57 | 70.42 | 7.99 | 24.86
| 225 | 40 | 14 | 76.51 | 5.22 | 18.56 | 68.34 | 8.10 | 24.54
| 225 | 40 | 15 | 77.58 | 4.98 | 18.09 | 70.67 | 7.39 | 24.11
| 225 | 40 | 16 | 76.25 | 5.21 | 19.18 | 67.71 | 7.89 | 24.42
| 225 | 40 | 17 | 78.12 | 5.16 | 17.84 | 70.94 | 7.28 | 23.79
| 225 | 40 | 18 | 76.77 | 5.19 | 18.72 | 69.90 | 7.30 | 23.75
| 225 | 40 | 19 | 78.64 | 4.70 | 17.71 | 72.54 | 6.90 | 23.49
| 225 | 40 | 20 | 76.11 | 5.40 | 19.47 | 68.49 | 8.19 | 24.98
| 225 | 40 | 21 | 78.07 | 5.23 | 18.70 | 72.70 | 7.64 | 24.54
| 225 | 40 | 22 | 76.50 | 5.15 | 18.66 | 70.65 | 7.89 | 24.44
| 225 | 40 | 23 | 77.33 | 5.27 | 18.91 | 73.78 | 7.11 | 24.16
| 225 | 40 | 24 | 77.31 | 4.81 | 17.93 | 69.56 | 7.57 | 24.40
12 | 225 | 40 | 1 | 79.12 | 5.25 | 18.69 | 73.04 | 6.56 | 22.89
| 225 | 40 | 2 | 75.51 | 5.67 | 19.33 | 68.82 | 6.69 | 22.74
| 225 | 40 | 3 | 77.38 | 4.98 | 18.38 | 70.58 | 6.26 | 22.32
| 225 | 40 | 4 | 76.72 | 4.95 | 18.43 | 72.32 | 5.77 | 21.56
| 225 | 40 | 5 | 76.41 | 5.34 | 18.92 | 66.21 | 7.16 | 23.29
| 225 | 40 | 6 | 76.97 | 5.10 | 18.89 | 70.01 | 6.12 | 22.79
| 225 | 40 | 7 | 78.47 | 5.11 | 18.29 | 69.57 | 6.59 | 22.88
| 225 | 40 | 8 | 77.73 | 5.20 | 18.59 | 70.00 | 6.37 | 22.46
| 225 | 40 | 9 | 76.88 | 4.84 | 17.96 | 68.80 | 5.88 | 22.03
| 225 | 40 | 10 | 79.14 | 4.69 | 17.73 | 72.04 | 5.92 | 22.20
| 225 | 40 | 11 | 81.01 | 4.66 | 17.89 | 71.62 | 6.32 | 22.97
| 225 | 40 | 12 | 75.82 | 5.61 | 18.67 | 67.44 | 6.72 | 22.45
| 225 | 40 | 13 | 76.76 | 4.80 | 17.73 | 70.19 | 5.62 | 21.77
| 225 | 40 | 14 | 75.91 | 5.32 | 18.98 | 67.17 | 6.60 | 23.00
| 225 | 40 | 15 | 76.14 | 5.72 | 19.50 | 64.22 | 7.64 | 23.67
| 225 | 40 | 16 | 76.69 | 5.57 | 19.09 | 67.37 | 7.02 | 23.19
| 225 | 40 | 17 | 75.07 | 5.48 | 18.84 | 65.42 | 7.21 | 23.54
| 225 | 40 | 18 | 75.89 | 5.22 | 18.49 | 65.96 | 6.83 | 23.00
| 225 | 40 | 19 | 74.35 | 5.55 | 19.11 | 64.07 | 7.43 | 23.75
| 225 | 40 | 20 | 75.47 | 5.37 | 18.82 | 65.04 | 7.22 | 23.80
| 225 | 40 | 21 | 75.50 | 5.72 | 19.54 | 64.21 | 7.72 | 23.99
| 225 | 40 | 22 | 76.85 | 5.06 | 18.66 | 65.35 | 7.14 | 23.58
| 225 | 40 | 23 | 75.81 | 5.44 | 19.24 | 66.76 | 7.60 | 24.50
| 225 | 40 | 24 | 77.05 | 5.04 | 18.84 | 67.15 | 7.34 | 24.33

## 225-50
Sample No | Temperature/℃ | Time/s | Point_No | L*Before | a*Before | b*Before | L*After | a*After | b*After
13 | 225 | 50 | 1 | 79.30 | 4.37 | 16.74 | 73.25 | 5.70 | 21.43
| 225 | 50 | 2 | 77.61 | 4.23 | 16.72 | 73.03 | 5.29 | 20.65
| 225 | 50 | 3 | 79.05 | 4.02 | 16.39 | 70.41 | 5.72 | 21.77
| 225 | 50 | 4 | 77.97 | 4.29 | 16.56 | 70.00 | 5.52 | 21.39
| 225 | 50 | 5 | 76.38 | 4.47 | 16.94 | 66.27 | 6.92 | 22.95
| 225 | 50 | 6 | 77.99 | 4.03 | 16.53 | 69.93 | 5.88 | 22.08
| 225 | 50 | 7 | 78.96 | 3.96 | 16.43 | 68.29 | 6.34 | 22.78
| 225 | 50 | 8 | 78.72 | 4.38 | 16.84 | 70.88 | 6.13 | 22.36
| 225 | 50 | 9 | 75.93 | 4.84 | 18.04 | 64.88 | 7.36 | 23.63
| 225 | 50 | 10 | 76.87 | 4.20 | 16.60 | 69.29 | 5.71 | 21.84
| 225 | 50 | 11 | 78.07 | 4.21 | 16.77 | 66.78 | 6.71 | 22.86
| 225 | 50 | 12 | 76.73 | 4.39 | 16.96 | 69.24 | 6.16 | 22.29
| 225 | 50 | 13 | 78.56 | 4.62 | 17.03 | 69.51 | 6.03 | 22.11
| 225 | 50 | 14 | 74.17 | 5.35 | 18.06 | 65.11 | 6.70 | 21.98
| 225 | 50 | 15 | 76.02 | 5.12 | 17.74 | 68.33 | 6.36 | 22.24
| 225 | 50 | 16 | 76.03 | 4.80 | 18.57 | 65.47 | 7.42 | 23.96
| 225 | 50 | 17 | 77.29 | 4.62 | 18.01 | 65.25 | 6.94 | 23.05
| 225 | 50 | 18 | 75.29 | 4.89 | 18.17 | 65.07 | 7.00 | 23.03
| 225 | 50 | 19 | 78.61 | 4.16 | 16.26 | 68.84 | 6.58 | 23.23
| 225 | 50 | 20 | 75.73 | 4.40 | 17.81 | 64.49 | 6.97 | 23.41
| 225 | 50 | 21 | 76.71 | 4.61 | 17.55 | 68.56 | 6.72 | 23.42
| 225 | 50 | 22 | 77.28 | 4.10 | 16.86 | 66.11 | 7.00 | 23.76
| 225 | 50 | 23 | 76.41 | 4.46 | 17.21 | 70.50 | 6.12 | 22.47
| 225 | 50 | 24 | 76.21 | 4.70 | 17.80 | 67.50 | 6.74 | 23.34
14 | 225 | 50 | 1 | 74.84 | 5.44 | 18.75 | 69.28 | 6.04 | 21.51
| 225 | 50 | 2 | 75.28 | 5.63 | 19.25 | 70.34 | 5.97 | 21.60
| 225 | 50 | 3 | 75.47 | 5.12 | 18.60 | 68.33 | 5.92 | 21.69
| 225 | 50 | 4 | 75.82 | 5.05 | 18.03 | 69.81 | 5.57 | 21.03
| 225 | 50 | 5 | 75.14 | 5.52 | 19.11 | 68.09 | 6.33 | 22.39
| 225 | 50 | 6 | 75.61 | 5.39 | 18.16 | 68.96 | 5.81 | 21.18
| 225 | 50 | 7 | 76.12 | 5.38 | 18.69 | 68.10 | 6.34 | 22.25
| 225 | 50 | 8 | 75.69 | 5.50 | 18.53 | 67.60 | 6.08 | 21.75
| 225 | 50 | 9 | 75.94 | 5.58 | 18.90 | 66.74 | 6.50 | 22.33
| 225 | 50 | 10 | 74.83 | 5.88 | 19.41 | 65.97 | 6.76 | 22.70
| 225 | 50 | 11 | 76.11 | 5.56 | 19.00 | 66.38 | 6.73 | 22.71
| 225 | 50 | 12 | 75.24 | 5.70 | 19.28 | 66.33 | 6.60 | 22.46
| 225 | 50 | 13 | 76.52 | 5.39 | 18.00 | 67.34 | 6.30 | 21.67
| 225 | 50 | 14 | 76.00 | 5.22 | 18.24 | 66.16 | 6.49 | 22.14
| 225 | 50 | 15 | 76.04 | 5.15 | 18.22 | 68.50 | 5.82 | 21.45
| 225 | 50 | 16 | 75.48 | 5.37 | 18.72 | 67.04 | 6.21 | 21.71
| 225 | 50 | 17 | 74.16 | 5.88 | 19.67 | 67.88 | 6.54 | 22.41
| 225 | 50 | 18 | 74.94 | 5.65 | 19.53 | 69.01 | 5.65 | 21.01
| 225 | 50 | 19 | 74.58 | 5.96 | 19.76 | 68.05 | 6.57 | 22.57
| 225 | 50 | 20 | 74.32 | 5.90 | 20.10 | 67.59 | 6.41 | 21.54
| 225 | 50 | 21 | 75.16 | 5.90 | 19.44 | 70.52 | 6.02 | 21.38
| 225 | 50 | 22 | 74.42 | 6.08 | 20.28 | 69.42 | 6.10 | 21.19
| 225 | 50 | 23 | 75.19 | 5.52 | 19.08 | 70.61 | 5.65 | 21.05
| 225 | 50 | 24 | 75.09 | 5.40 | 19.02 | 69.89 | 5.22 | 20.23
15 | 225 | 50 | 1 | 76.72 | 5.02 | 17.31 | 69.12 | 6.00 | 21.48
| 225 | 50 | 2 | 75.98 | 5.34 | 17.40 | 68.65 | 5.37 | 20.33
| 225 | 50 | 3 | 74.37 | 5.36 | 18.68 | 66.32 | 6.28 | 22.16
| 225 | 50 | 4 | 74.14 | 5.46 | 18.60 | 66.86 | 5.79 | 21.25
| 225 | 50 | 5 | 79.47 | 4.41 | 16.15 | 70.75 | 5.83 | 21.46
| 225 | 50 | 6 | 80.04 | 4.23 | 15.96 | 71.93 | 5.43 | 20.96
| 225 | 50 | 7 | 76.66 | 4.74 | 17.77 | 67.20 | 6.39 | 22.30
| 225 | 50 | 8 | 75.34 | 4.95 | 18.25 | 64.75 | 6.83 | 22.93
| 225 | 50 | 9 | 79.36 | 3.86 | 15.89 | 70.69 | 5.83 | 21.61
| 225 | 50 | 10 | 78.15 | 4.35 | 16.49 | 68.01 | 6.07 | 21.64
| 225 | 50 | 11 | 77.58 | 4.99 | 18.00 | 64.09 | 7.68 | 23.76
| 225 | 50 | 12 | 76.08 | 5.24 | 18.98 | 66.24 | 7.37 | 23.99
| 225 | 50 | 13 | 77.30 | 5.20 | 17.98 | 64.30 | 6.98 | 22.52
| 225 | 50 | 14 | 78.14 | 4.22 | 16.48 | 69.44 | 5.93 | 21.40
| 225 | 50 | 15 | 75.88 | 5.18 | 17.91 | 63.14 | 7.14 | 22.83
| 225 | 50 | 16 | 75.97 | 5.05 | 17.86 | 68.13 | 5.68 | 21.02
| 225 | 50 | 17 | 79.28 | 4.19 | 15.70 | 70.92 | 5.67 | 21.11
| 225 | 50 | 18 | 74.46 | 5.00 | 17.59 | 65.99 | 6.14 | 21.67
| 225 | 50 | 19 | 75.28 | 5.10 | 18.00 | 66.90 | 6.45 | 22.49
| 225 | 50 | 20 | 74.72 | 5.45 | 17.71 | 64.47 | 6.44 | 21.92
| 225 | 50 | 21 | 75.84 | 4.72 | 16.74 | 68.28 | 5.94 | 21.59
| 225 | 50 | 22 | 72.91 | 5.50 | 18.38 | 66.07 | 6.41 | 22.60
| 225 | 50 | 23 | 78.56 | 4.66 | 16.42 | 69.77 | 6.16 | 21.60
| 225 | 50 | 24 | 81.33 | 4.10 | 15.45 | 74.58 | 4.99 | 19.96

## 250-10
Sample No | Temperature/℃ | Time/s | Point_No | L*Before | a*Before | b*Before | L*After | a*After | b*After
16 | 250 | 10 | 1 | 68.13 | 4.22 | 18.30 | 54.38 | 6.54 | 20.01
| 250 | 10 | 2 | 71.95 | 5.08 | 19.46 | 61.97 | 7.33 | 23.00
| 250 | 10 | 3 | 73.44 | 5.49 | 19.80 | 62.27 | 6.74 | 21.67
| 250 | 10 | 4 | 77.18 | 5.40 | 20.05 | 68.13 | 6.93 | 22.70
| 250 | 10 | 5 | 81.20 | 4.60 | 17.95 | 71.93 | 6.04 | 21.71
| 250 | 10 | 6 | 80.60 | 4.89 | 18.99 | 74.21 | 6.08 | 21.99
| 250 | 10 | 7 | 76.64 | 4.72 | 18.07 | 65.80 | 6.54 | 21.42
| 250 | 10 | 8 | 77.34 | 4.56 | 17.89 | 68.39 | 6.25 | 21.19
| 250 | 10 | 9 | 79.48 | 4.08 | 17.32 | 64.05 | 6.07 | 21.13
| 250 | 10 | 10 | 78.33 | 4.67 | 18.50 | 66.79 | 6.22 | 21.21
| 250 | 10 | 11 | 78.65 | 5.18 | 20.04 | 66.83 | 6.96 | 22.46
| 250 | 10 | 12 | 76.34 | 5.59 | 20.25 | 67.39 | 7.03 | 22.78
| 250 | 10 | 13 | 79.66 | 4.23 | 17.94 | 66.29 | 6.08 | 21.48
| 250 | 10 | 14 | 81.01 | 4.40 | 18.11 | 74.11 | 5.39 | 21.11
| 250 | 10 | 15 | 76.03 | 5.17 | 19.00 | 65.00 | 7.13 | 22.38
| 250 | 10 | 16 | 76.28 | 5.17 | 18.68 | 66.95 | 6.85 | 22.24
| 250 | 10 | 17 | 74.85 | 5.50 | 19.97 | 62.57 | 7.15 | 22.59
| 250 | 10 | 18 | 72.37 | 5.68 | 19.20 | 63.67 | 6.42 | 21.68
| 250 | 10 | 19 | 74.19 | 5.51 | 20.13 | 62.96 | 7.54 | 23.14
| 250 | 10 | 20 | 75.00 | 5.43 | 19.78 | 63.23 | 6.80 | 21.99
| 250 | 10 | 21 | 74.88 | 5.67 | 20.49 | 60.89 | 7.41 | 22.92
| 250 | 10 | 22 | 76.05 | 5.48 | 20.40 | 63.69 | 7.46 | 23.71
| 250 | 10 | 23 | 78.11 | 5.27 | 20.08 | 62.32 | 6.98 | 22.11
| 250 | 10 | 24 | 78.66 | 5.54 | 20.35 | 66.99 | 7.36 | 23.21
17 | 250 | 10 | 1 | 77.67 | 5.23 | 17.07 | 73.47 | 5.56 | 20.85
| 250 | 10 | 2 | 80.60 | 4.55 | 15.82 | 78.22 | 4.65 | 18.83
| 250 | 10 | 3 | 76.28 | 4.35 | 16.97 | 69.58 | 5.46 | 21.15
| 250 | 10 | 4 | 74.94 | 5.00 | 18.06 | 69.47 | 5.83 | 21.74
| 250 | 10 | 5 | 74.10 | 5.05 | 18.68 | 66.02 | 6.59 | 22.65
| 250 | 10 | 6 | 75.76 | 5.11 | 18.25 | 69.50 | 6.31 | 22.64
| 250 | 10 | 7 | 76.98 | 4.15 | 16.27 | 67.15 | 6.10 | 21.77
| 250 | 10 | 8 | 75.21 | 4.90 | 18.01 | 64.20 | 7.23 | 23.34
| 250 | 10 | 9 | 73.18 | 5.48 | 19.40 | 63.44 | 7.45 | 23.73
| 250 | 10 | 10 | 76.73 | 4.69 | 17.36 | 69.58 | 6.17 | 22.08
| 250 | 10 | 11 | 77.31 | 4.43 | 16.88 | 68.60 | 6.15 | 22.05
| 250 | 10 | 12 | 75.29 | 4.64 | 17.85 | 66.18 | 6.69 | 23.11
| 250 | 10 | 13 | 75.92 | 4.83 | 18.24 | 68.66 | 6.65 | 22.71
| 250 | 10 | 14 | 76.04 | 4.97 | 18.01 | 68.59 | 6.29 | 22.46
| 250 | 10 | 15 | 75.64 | 4.69 | 17.49 | 65.43 | 6.66 | 22.62
| 250 | 10 | 16 | 76.32 | 4.55 | 18.02 | 70.94 | 5.99 | 21.95
| 250 | 10 | 17 | 77.53 | 4.26 | 17.31 | 68.06 | 6.58 | 22.30
| 250 | 10 | 18 | 73.57 | 5.33 | 19.81 | 67.11 | 6.99 | 23.63
| 250 | 10 | 19 | 75.07 | 4.88 | 18.67 | 68.31 | 6.57 | 22.79
| 250 | 10 | 20 | 74.54 | 5.14 | 18.67 | 65.65 | 7.29 | 23.82
| 250 | 10 | 21 | 73.20 | 5.58 | 19.94 | 66.65 | 7.18 | 23.83
| 250 | 10 | 22 | 79.57 | 4.32 | 16.44 | 75.21 | 4.98 | 20.12
| 250 | 10 | 23 | 77.02 | 4.48 | 17.29 | 67.34 | 6.78 | 23.32
| 250 | 10 | 24 | 76.16 | 4.26 | 17.40 | 73.23 | 5.29 | 21.29
18 | 250 | 10 | 1 | 78.13 | 4.60 | 17.59 | 69.78 | 6.41 | 22.60
| 250 | 10 | 2 | 75.41 | 5.03 | 17.93 | 66.45 | 6.72 | 22.67
| 250 | 10 | 3 | 76.48 | 4.99 | 18.08 | 68.62 | 6.53 | 22.21
| 250 | 10 | 4 | 76.04 | 4.81 | 18.37 | 68.53 | 6.59 | 22.91
| 250 | 10 | 5 | 76.64 | 5.02 | 18.48 | 68.77 | 6.70 | 22.77
| 250 | 10 | 6 | 75.52 | 5.12 | 18.47 | 66.91 | 6.83 | 22.93
| 250 | 10 | 7 | 76.59 | 5.02 | 18.50 | 64.16 | 7.42 | 23.24
| 250 | 10 | 8 | 75.51 | 5.15 | 17.99 | 63.47 | 7.05 | 22.61
| 250 | 10 | 9 | 75.36 | 5.15 | 18.16 | 64.36 | 6.97 | 22.48
| 250 | 10 | 10 | 75.92 | 5.02 | 18.45 | 63.86 | 7.35 | 22.99
| 250 | 10 | 11 | 76.71 | 4.73 | 17.75 | 66.16 | 6.72 | 22.58
| 250 | 10 | 12 | 75.64 | 4.84 | 18.38 | 64.33 | 7.28 | 23.41
| 250 | 10 | 13 | 76.51 | 4.80 | 18.04 | 66.05 | 7.22 | 23.12
| 250 | 10 | 14 | 74.75 | 4.95 | 18.04 | 63.41 | 6.82 | 22.33
| 250 | 10 | 15 | 77.05 | 4.46 | 17.56 | 66.15 | 6.95 | 23.03
| 250 | 10 | 16 | 76.25 | 4.26 | 17.26 | 63.89 | 7.08 | 23.08
| 250 | 10 | 17 | 76.93 | 4.66 | 17.64 | 65.93 | 7.17 | 23.06
| 250 | 10 | 18 | 76.92 | 4.23 | 17.22 | 64.83 | 6.98 | 22.90
| 250 | 10 | 19 | 76.92 | 4.71 | 17.83 | 67.10 | 7.25 | 23.26
| 250 | 10 | 20 | 76.98 | 4.36 | 17.11 | 64.02 | 7.37 | 23.48
| 250 | 10 | 21 | 76.57 | 5.04 | 18.23 | 67.40 | 7.29 | 24.01
| 250 | 10 | 22 | 75.56 | 4.99 | 18.34 | 64.46 | 7.49 | 23.64
| 250 | 10 | 23 | 74.12 | 5.22 | 19.30 | 64.18 | 7.79 | 24.46
| 250 | 10 | 24 | 75.12 | 5.00 | 18.76 | 66.62 | 6.98 | 23.00

## 250-20
Sample No | Temperature/℃ | Time/s | Point_No | L*Before | a*Before | b*Before | L*After | a*After | b*After
19 | 250 | 20 | 1 | 74.75 | 5.52 | 18.81 | 60.11 | 7.79 | 22.49
| 250 | 20 | 2 | 79.16 | 4.39 | 16.47 | 69.02 | 6.38 | 21.83
| 250 | 20 | 3 | 79.40 | 4.12 | 16.76 | 67.37 | 7.02 | 23.19
| 250 | 20 | 4 | 75.56 | 4.99 | 18.34 | 62.00 | 7.94 | 23.37
| 250 | 20 | 5 | 74.28 | 5.47 | 19.35 | 61.25 | 7.83 | 23.21
| 250 | 20 | 6 | 77.26 | 5.15 | 17.80 | 65.03 | 6.47 | 21.86
| 250 | 20 | 7 | 78.64 | 5.09 | 17.58 | 67.34 | 6.30 | 21.67
| 250 | 20 | 8 | 77.74 | 4.43 | 17.49 | 68.23 | 6.61 | 22.33
| 250 | 20 | 9 | 77.21 | 4.54 | 17.21 | 64.85 | 6.67 | 22.14
| 250 | 20 | 10 | 75.67 | 5.05 | 18.20 | 62.19 | 7.27 | 22.54
| 250 | 20 | 11 | 75.36 | 5.15 | 18.16 | 62.96 | 7.03 | 22.48
| 250 | 20 | 12 | 78.38 | 5.00 | 17.07 | 65.68 | 6.73 | 21.64
| 250 | 20 | 13 | 79.09 | 4.64 | 16.52 | 64.44 | 6.47 | 21.51
| 250 | 20 | 14 | 80.07 | 4.28 | 16.21 | 69.99 | 6.26 | 21.72
| 250 | 20 | 15 | 79.60 | 4.29 | 16.00 | 70.87 | 6.02 | 21.53
| 250 | 20 | 16 | 74.51 | 5.54 | 18.83 | 61.98 | 7.50 | 23.01
| 250 | 20 | 17 | 74.41 | 5.55 | 18.98 | 62.47 | 7.54 | 22.70
| 250 | 20 | 18 | 78.33 | 4.71 | 16.80 | 67.29 | 6.32 | 21.58
| 250 | 20 | 19 | 80.81 | 4.19 | 15.78 | 72.75 | 5.73 | 20.96
| 250 | 20 | 20 | 77.53 | 4.23 | 16.67 | 67.23 | 6.10 | 21.33
| 250 | 20 | 21 | 76.67 | 4.81 | 17.68 | 67.67 | 6.52 | 22.15
| 250 | 20 | 22 | 71.75 | 6.76 | 20.87 | 61.84 | 8.23 | 24.15
| 250 | 20 | 23 | 74.02 | 5.91 | 19.53 | 61.19 | 8.29 | 23.80
| 250 | 20 | 24 | 79.52 | 4.67 | 16.93 | 69.93 | 6.69 | 22.29
20 | 250 | 20 | 1 | 75.04 | 5.56 | 18.66 | 64.28 | 7.46 | 23.46
| 250 | 20 | 2 | 75.82 | 5.48 | 18.56 | 63.91 | 7.49 | 23.42
| 250 | 20 | 3 | 75.27 | 5.35 | 18.43 | 64.51 | 7.14 | 23.27
| 250 | 20 | 4 | 75.02 | 5.67 | 19.09 | 62.25 | 7.85 | 23.50
| 250 | 20 | 5 | 74.74 | 5.70 | 19.13 | 65.14 | 7.38 | 23.46
| 250 | 20 | 6 | 75.44 | 5.44 | 18.75 | 64.40 | 7.27 | 23.21
| 250 | 20 | 7 | 74.88 | 5.69 | 19.06 | 62.69 | 7.27 | 22.99
| 250 | 20 | 8 | 75.99 | 5.21 | 18.34 | 63.15 | 7.31 | 23.00
| 250 | 20 | 9 | 75.32 | 5.47 | 18.51 | 62.82 | 7.65 | 23.56
| 250 | 20 | 10 | 76.16 | 5.19 | 18.45 | 62.50 | 7.42 | 23.13
| 250 | 20 | 11 | 75.74 | 5.25 | 18.08 | 60.48 | 7.54 | 23.05
| 250 | 20 | 12 | 75.84 | 5.46 | 18.94 | 61.97 | 7.76 | 23.52
| 250 | 20 | 13 | 75.11 | 5.72 | 19.14 | 61.28 | 7.79 | 23.84
| 250 | 20 | 14 | 75.95 | 5.28 | 18.37 | 61.23 | 7.82 | 23.55
| 250 | 20 | 15 | 75.26 | 5.46 | 18.74 | 59.28 | 7.96 | 23.40
| 250 | 20 | 16 | 76.48 | 5.41 | 18.70 | 62.22 | 7.92 | 24.00
| 250 | 20 | 17 | 74.78 | 5.50 | 18.99 | 59.79 | 8.06 | 23.40
| 250 | 20 | 18 | 75.52 | 5.55 | 19.01 | 61.23 | 8.26 | 24.26
| 250 | 20 | 19 | 74.66 | 5.47 | 18.64 | 61.04 | 7.55 | 22.84
| 250 | 20 | 20 | 75.20 | 5.65 | 19.09 | 62.49 | 7.92 | 23.98
| 250 | 20 | 21 | 75.03 | 5.30 | 18.44 | 62.89 | 7.63 | 23.51
| 250 | 20 | 22 | 75.65 | 5.26 | 18.13 | 63.78 | 7.45 | 23.35
| 250 | 20 | 23 | 74.41 | 5.61 | 19.09 | 62.04 | 7.99 | 23.82
| 250 | 20 | 24 | 75.43 | 5.32 | 18.64 | 63.21 | 7.70 | 23.61
21 | 250 | 20 | 1 | 77.05 | 5.92 | 20.09 | 62.80 | 8.36 | 23.81
| 250 | 20 | 2 | 76.27 | 5.34 | 19.09 | 66.71 | 7.74 | 23.58
| 250 | 20 | 3 | 74.87 | 5.33 | 19.43 | 61.74 | 8.11 | 23.40
| 250 | 20 | 4 | 74.68 | 5.79 | 20.09 | 62.59 | 8.33 | 23.95
| 250 | 20 | 5 | 74.83 | 4.65 | 17.19 | 57.52 | 6.46 | 20.90
| 250 | 20 | 6 | 79.81 | 3.66 | 16.18 | 65.00 | 6.21 | 22.14
| 250 | 20 | 7 | 81.38 | 4.07 | 16.89 | 66.01 | 6.81 | 23.10
| 250 | 20 | 8 | 81.10 | 4.56 | 17.58 | 70.59 | 6.40 | 22.33
| 250 | 20 | 9 | 81.60 | 4.39 | 17.56 | 66.68 | 6.97 | 22.96
| 250 | 20 | 10 | 79.34 | 5.55 | 19.51 | 69.11 | 7.56 | 23.81
| 250 | 20 | 11 | 81.07 | 4.70 | 18.20 | 66.91 | 7.21 | 23.38
| 250 | 20 | 12 | 77.44 | 6.13 | 20.38 | 67.23 | 8.11 | 24.24
| 250 | 20 | 13 | 78.74 | 5.62 | 19.85 | 65.12 | 8.04 | 23.70
| 250 | 20 | 14 | 73.10 | 6.65 | 19.90 | 58.10 | 8.24 | 22.47
| 250 | 20 | 15 | 75.67 | 5.92 | 19.27 | 60.19 | 8.04 | 22.63
| 250 | 20 | 16 | 79.62 | 4.61 | 17.83 | 63.66 | 6.91 | 22.47
| 250 | 20 | 17 | 75.13 | 5.86 | 19.05 | 57.51 | 8.18 | 22.14
| 250 | 20 | 18 | 80.53 | 4.70 | 18.15 | 68.00 | 6.81 | 22.76
| 250 | 20 | 19 | 78.44 | 4.06 | 16.86 | 61.51 | 6.60 | 21.81
| 250 | 20 | 20 | 77.79 | 5.64 | 19.64 | 66.31 | 7.77 | 23.58
| 250 | 20 | 21 | 77.93 | 5.67 | 20.04 | 66.63 | 7.52 | 23.60
| 250 | 20 | 22 | 76.39 | 5.42 | 18.65 | 62.21 | 8.30 | 23.74
| 250 | 20 | 23 | 75.30 | 5.14 | 18.39 | 62.48 | 8.30 | 23.55
| 250 | 20 | 24 | 79.44 | 4.35 | 17.11 | 63.64 | 6.41 | 22.14

## 250-30
Sample No | Temperature/℃ | Time/s | Point_No | L*Before | a*Before | b*Before | L*After | a*After | b*After
22 | 250 | 30 | 1 | 75.50 | 5.58 | 18.63 | 59.99 | 7.98 | 23.60
| 250 | 30 | 2 | 75.43 | 5.72 | 18.58 | 59.08 | 8.13 | 23.38
| 250 | 30 | 3 | 74.77 | 5.16 | 17.95 | 59.06 | 7.57 | 22.81
| 250 | 30 | 4 | 74.89 | 5.38 | 18.52 | 58.63 | 8.01 | 23.33
| 250 | 30 | 5 | 75.31 | 5.31 | 17.81 | 57.60 | 7.91 | 22.77
| 250 | 30 | 6 | 74.66 | 5.59 | 18.86 | 56.68 | 8.36 | 23.26
| 250 | 30 | 7 | 75.01 | 5.33 | 18.05 | 56.90 | 7.87 | 22.87
| 250 | 30 | 8 | 74.77 | 5.72 | 18.72 | 55.10 | 8.17 | 22.61
| 250 | 30 | 9 | 75.70 | 5.20 | 17.90 | 57.97 | 7.68 | 22.68
| 250 | 30 | 10 | 75.09 | 5.56 | 18.54 | 56.14 | 8.07 | 22.66
| 250 | 30 | 11 | 74.90 | 5.51 | 18.63 | 56.46 | 8.05 | 22.63
| 250 | 30 | 12 | 74.86 | 5.52 | 18.55 | 55.11 | 8.18 | 22.41
| 250 | 30 | 13 | 75.05 | 5.25 | 18.13 | 55.83 | 8.20 | 22.70
| 250 | 30 | 14 | 75.08 | 5.67 | 18.96 | 54.52 | 8.41 | 22.84
| 250 | 30 | 15 | 74.94 | 5.56 | 18.82 | 55.50 | 8.22 | 22.73
| 250 | 30 | 16 | 75.19 | 5.43 | 18.38 | 55.19 | 8.25 | 22.56
| 250 | 30 | 17 | 74.56 | 5.38 | 17.98 | 58.57 | 7.85 | 22.82
| 250 | 30 | 18 | 74.72 | 5.28 | 18.19 | 56.85 | 7.81 | 22.35
| 250 | 30 | 19 | 75.02 | 5.02 | 17.53 | 64.27 | 7.30 | 23.30
| 250 | 30 | 20 | 73.66 | 5.19 | 18.29 | 57.03 | 7.85 | 22.05
| 250 | 30 | 21 | 73.86 | 5.31 | 18.31 | 63.63 | 7.23 | 23.42
| 250 | 30 | 22 | 74.18 | 4.93 | 18.12 | 60.11 | 7.47 | 23.12
| 250 | 30 | 23 | 72.62 | 5.18 | 18.48 | 60.80 | 7.51 | 23.32
| 250 | 30 | 24 | 73.36 | 5.02 | 18.32 | 58.26 | 7.85 | 23.03
23 | 250 | 30 | 1 | 75.77 | 5.43 | 18.48 | 60.89 | 7.59 | 23.10
| 250 | 30 | 2 | 75.77 | 5.61 | 18.79 | 59.92 | 7.91 | 23.47
| 250 | 30 | 3 | 75.73 | 5.49 | 18.61 | 59.98 | 7.61 | 23.22
| 250 | 30 | 4 | 75.26 | 5.53 | 18.75 | 58.69 | 7.69 | 23.08
| 250 | 30 | 5 | 76.14 | 5.52 | 18.60 | 59.98 | 7.89 | 23.59
| 250 | 30 | 6 | 75.55 | 5.69 | 18.82 | 59.19 | 7.79 | 23.44
| 250 | 30 | 7 | 75.33 | 5.82 | 19.44 | 56.53 | 8.32 | 23.18
| 250 | 30 | 8 | 75.43 | 5.56 | 19.06 | 55.74 | 8.12 | 22.75
| 250 | 30 | 9 | 76.04 | 5.58 | 18.75 | 57.13 | 8.18 | 23.30
| 250 | 30 | 10 | 75.25 | 5.77 | 19.28 | 56.21 | 8.14 | 23.01
| 250 | 30 | 11 | 75.94 | 5.64 | 19.00 | 58.69 | 7.98 | 23.46
| 250 | 30 | 12 | 75.67 | 5.18 | 18.30 | 57.44 | 7.57 | 22.48
| 250 | 30 | 13 | 75.43 | 5.32 | 18.64 | 57.13 | 7.88 | 22.90
| 250 | 30 | 14 | 74.99 | 5.56 | 18.69 | 57.29 | 7.73 | 22.59
| 250 | 30 | 15 | 76.62 | 5.35 | 18.52 | 57.67 | 8.17 | 23.30
| 250 | 30 | 16 | 75.81 | 5.41 | 18.65 | 57.12 | 8.08 | 23.30
| 250 | 30 | 17 | 76.52 | 5.41 | 18.67 | 57.73 | 8.24 | 23.62
| 250 | 30 | 18 | 75.95 | 5.47 | 18.59 | 58.17 | 7.78 | 23.27
| 250 | 30 | 19 | 75.41 | 4.96 | 17.92 | 58.54 | 7.74 | 23.18
| 250 | 30 | 20 | 75.59 | 5.38 | 18.47 | 60.04 | 7.59 | 23.35
| 250 | 30 | 21 | 75.86 | 5.66 | 18.85 | 59.28 | 8.23 | 23.78
| 250 | 30 | 22 | 76.19 | 5.34 | 18.16 | 61.50 | 7.47 | 23.17
| 250 | 30 | 23 | 75.81 | 5.42 | 18.55 | 61.01 | 7.89 | 23.88
| 250 | 30 | 24 | 75.50 | 5.32 | 18.41 | 61.63 | 7.43 | 23.08
24 | 250 | 30 | 1 | 79.78 | 4.09 | 17.17 | 61.07 | 6.98 | 22.76
| 250 | 30 | 2 | 76.78 | 6.16 | 19.78 | 59.28 | 8.05 | 23.58
| 250 | 30 | 3 | 76.02 | 4.93 | 17.53 | 56.11 | 6.63 | 21.23
| 250 | 30 | 4 | 75.66 | 6.09 | 19.70 | 57.36 | 7.60 | 22.53
| 250 | 30 | 5 | 74.49 | 4.67 | 17.34 | 55.04 | 6.46 | 21.32
| 250 | 30 | 6 | 76.73 | 5.93 | 19.49 | 59.62 | 7.55 | 23.12
| 250 | 30 | 7 | 77.58 | 4.32 | 17.29 | 56.41 | 6.51 | 21.40
| 250 | 30 | 8 | 75.60 | 6.34 | 20.16 | 54.76 | 7.67 | 22.00
| 250 | 30 | 9 | 80.18 | 4.54 | 17.80 | 62.52 | 6.53 | 22.55
| 250 | 30 | 10 | 72.65 | 6.32 | 19.56 | 51.66 | 6.52 | 19.78
| 250 | 30 | 11 | 77.70 | 5.56 | 18.93 | 61.49 | 7.03 | 22.65
| 250 | 30 | 12 | 79.55 | 4.76 | 18.32 | 61.91 | 6.70 | 22.97
| 250 | 30 | 13 | 75.90 | 5.47 | 18.61 | 58.68 | 6.74 | 21.94
| 250 | 30 | 14 | 77.32 | 5.24 | 18.34 | 60.23 | 6.97 | 22.82
| 250 | 30 | 15 | 76.47 | 5.71 | 19.22 | 59.97 | 7.25 | 22.85
| 250 | 30 | 16 | 78.39 | 5.70 | 18.95 | 60.43 | 7.26 | 23.38
| 250 | 30 | 17 | 76.33 | 5.36 | 18.77 | 58.25 | 7.28 | 22.45
| 250 | 30 | 18 | 78.99 | 5.19 | 18.75 | 62.35 | 7.46 | 23.39
| 250 | 30 | 19 | 75.23 | 5.94 | 19.81 | 55.01 | 7.68 | 22.03
| 250 | 30 | 20 | 78.31 | 5.76 | 19.00 | 61.70 | 7.58 | 23.37
| 250 | 30 | 21 | 77.18 | 5.40 | 18.06 | 61.90 | 7.00 | 22.54
| 250 | 30 | 22 | 76.50 | 5.79 | 18.82 | 62.31 | 7.65 | 23.28
| 250 | 30 | 23 | 75.70 | 5.78 | 19.34 | 58.11 | 7.91 | 23.14
| 250 | 30 | 24 | 76.98 | 4.78 | 17.72 | 57.10 | 7.18 | 22.48

## 250-40
Sample No | Temperature/℃ | Time/s | Point_No | L*Before | a*Before | b*Before | L*After | a*After | b*After
25 | 250 | 40 | 1 | 75.33 | 5.35 | 18.20 | 55.59 | 7.36 | 21.44
| 250 | 40 | 2 | 75.27 | 5.41 | 18.53 | 56.66 | 7.25 | 22.04
| 250 | 40 | 3 | 77.56 | 4.44 | 16.49 | 59.53 | 7.11 | 22.79
| 250 | 40 | 4 | 76.20 | 5.09 | 17.85 | 58.33 | 7.16 | 22.21
| 250 | 40 | 5 | 75.26 | 5.09 | 18.20 | 57.11 | 7.58 | 22.89
| 250 | 40 | 6 | 76.20 | 4.85 | 17.53 | 58.32 | 7.44 | 22.77
| 250 | 40 | 7 | 77.78 | 4.76 | 17.33 | 57.43 | 7.77 | 22.87
| 250 | 40 | 8 | 76.91 | 4.81 | 17.38 | 58.01 | 7.64 | 23.18
| 250 | 40 | 9 | 77.20 | 4.65 | 17.50 | 56.34 | 7.87 | 23.08
| 250 | 40 | 10 | 77.41 | 4.49 | 16.75 | 57.64 | 7.19 | 22.49
| 250 | 40 | 11 | 77.09 | 4.86 | 17.39 | 57.06 | 7.71 | 22.57
| 250 | 40 | 12 | 76.48 | 5.09 | 17.61 | 57.73 | 7.46 | 22.64
| 250 | 40 | 13 | 76.14 | 5.44 | 17.72 | 56.71 | 7.42 | 22.77
| 250 | 40 | 14 | 77.67 | 4.42 | 16.71 | 58.23 | 7.46 | 23.01
| 250 | 40 | 15 | 75.49 | 5.51 | 18.73 | 57.04 | 7.71 | 22.95
| 250 | 40 | 16 | 77.23 | 4.73 | 17.22 | 58.30 | 7.53 | 23.15
| 250 | 40 | 17 | 76.69 | 5.18 | 17.90 | 53.53 | 8.18 | 22.07
| 250 | 40 | 18 | 76.28 | 5.08 | 17.90 | 54.52 | 8.09 | 22.40
| 250 | 40 | 19 | 77.31 | 4.67 | 17.18 | 57.13 | 7.98 | 23.10
| 250 | 40 | 20 | 76.86 | 4.93 | 17.60 | 58.05 | 7.94 | 23.01
| 250 | 40 | 21 | 73.23 | 5.90 | 19.10 | 56.96 | 8.23 | 23.62
| 250 | 40 | 22 | 75.90 | 4.97 | 18.07 | 61.27 | 7.79 | 24.01
| 250 | 40 | 23 | 76.11 | 6.26 | 19.28 | 62.54 | 7.56 | 23.74
| 250 | 40 | 24 | 74.78 | 5.25 | 18.66 | 63.14 | 7.59 | 24.57
26 | 250 | 40 | 1 | 77.09 | 4.92 | 17.49 | 62.01 | 6.39 | 21.02
| 250 | 40 | 2 | 76.87 | 4.93 | 17.50 | 61.51 | 6.25 | 21.30
| 250 | 40 | 3 | 77.77 | 4.55 | 16.68 | 62.20 | 6.24 | 21.05
| 250 | 40 | 4 | 76.01 | 5.04 | 17.83 | 60.58 | 6.54 | 21.10
| 250 | 40 | 5 | 77.48 | 5.01 | 17.68 | 59.73 | 6.71 | 21.46
| 250 | 40 | 6 | 76.16 | 5.23 | 17.88 | 59.09 | 6.83 | 21.36
| 250 | 40 | 7 | 78.06 | 4.65 | 16.91 | 61.26 | 6.24 | 20.99
| 250 | 40 | 8 | 75.84 | 5.19 | 17.83 | 59.17 | 6.52 | 20.95
| 250 | 40 | 9 | 76.07 | 5.29 | 18.03 | 58.73 | 6.37 | 20.69
| 250 | 40 | 10 | 74.94 | 5.44 | 18.60 | 55.99 | 6.90 | 20.96
| 250 | 40 | 11 | 76.96 | 4.99 | 17.56 | 58.58 | 6.61 | 20.97
| 250 | 40 | 12 | 75.42 | 5.40 | 18.36 | 57.62 | 6.74 | 20.87
| 250 | 40 | 13 | 77.13 | 4.98 | 17.57 | 57.98 | 7.00 | 21.54
| 250 | 40 | 14 | 75.46 | 5.27 | 18.23 | 56.07 | 7.29 | 21.51
| 250 | 40 | 15 | 78.10 | 4.82 | 17.09 | 59.23 | 6.78 | 21.44
| 250 | 40 | 16 | 76.69 | 5.00 | 17.69 | 57.01 | 7.05 | 21.26
| 250 | 40 | 17 | 77.06 | 5.08 | 18.08 | 58.36 | 7.17 | 21.67
| 250 | 40 | 18 | 76.70 | 5.10 | 18.26 | 58.42 | 6.85 | 21.61
| 250 | 40 | 19 | 77.02 | 4.96 | 18.00 | 59.14 | 7.08 | 22.03
| 250 | 40 | 20 | 76.44 | 5.05 | 18.20 | 57.17 | 7.30 | 21.55
| 250 | 40 | 21 | 77.47 | 4.89 | 17.68 | 62.17 | 6.66 | 22.02
| 250 | 40 | 22 | 77.22 | 4.97 | 17.62 | 60.84 | 6.54 | 21.42
| 250 | 40 | 23 | 77.26 | 4.93 | 18.15 | 64.17 | 6.53 | 21.97
| 250 | 40 | 24 | 76.86 | 4.93 | 17.60 | 64.61 | 6.25 | 21.53
27 | 250 | 40 | 1 | 76.55 | 5.01 | 17.76 | 59.56 | 7.02 | 22.26
| 250 | 40 | 2 | 75.39 | 4.69 | 17.91 | 55.98 | 7.83 | 22.37
| 250 | 40 | 3 | 76.01 | 5.01 | 18.41 | 58.62 | 7.05 | 22.19
| 250 | 40 | 4 | 76.82 | 4.38 | 17.01 | 58.20 | 7.41 | 22.14
| 250 | 40 | 5 | 75.55 | 4.85 | 18.33 | 57.21 | 6.86 | 21.48
| 250 | 40 | 6 | 78.13 | 4.04 | 16.37 | 61.03 | 6.47 | 21.61
| 250 | 40 | 7 | 80.57 | 3.90 | 15.44 | 65.34 | 5.83 | 21.06
| 250 | 40 | 8 | 80.49 | 4.30 | 15.93 | 67.16 | 6.41 | 22.06
| 250 | 40 | 9 | 79.29 | 4.91 | 16.98 | 65.59 | 6.73 | 22.11
| 250 | 40 | 10 | 78.19 | 5.03 | 17.88 | 63.02 | 6.93 | 22.43
| 250 | 40 | 11 | 77.21 | 4.85 | 17.52 | 61.38 | 7.00 | 22.24
| 250 | 40 | 12 | 74.01 | 4.99 | 19.96 | 54.42 | 8.12 | 22.67
| 250 | 40 | 13 | 74.14 | 5.08 | 18.15 | 56.96 | 6.64 | 21.43
| 250 | 40 | 14 | 75.16 | 5.02 | 19.54 | 56.92 | 8.07 | 22.88
| 250 | 40 | 15 | 71.60 | 5.61 | 20.04 | 52.71 | 7.49 | 21.51
| 250 | 40 | 16 | 75.03 | 5.17 | 19.63 | 55.52 | 8.43 | 22.74
| 250 | 40 | 17 | 74.28 | 5.56 | 20.19 | 54.80 | 8.73 | 22.88
| 250 | 40 | 18 | 74.85 | 4.78 | 18.37 | 56.43 | 7.54 | 22.41
| 250 | 40 | 19 | 76.42 | 4.73 | 18.08 | 58.13 | 7.82 | 22.77
| 250 | 40 | 20 | 78.92 | 3.73 | 16.07 | 62.18 | 6.49 | 21.70
| 250 | 40 | 21 | 76.88 | 4.42 | 17.35 | 60.19 | 7.09 | 22.53
| 250 | 40 | 22 | 78.57 | 4.40 | 16.56 | 63.42 | 6.74 | 22.01
| 250 | 40 | 23 | 78.52 | 4.12 | 16.91 | 63.14 | 7.22 | 22.99
| 250 | 40 | 24 | 79.36 | 3.80 | 15.80 | 64.05 | 7.30 | 22.86

## 250-50
Sample No | Temperature/℃ | Time/s | Point_No | L*Before | a*Before | b*Before | L*After | a*After | b*After
28 | 250 | 50 | 1 | 74.50 | 5.48 | 17.62 | 56.38 | 6.97 | 21.10
| 250 | 50 | 2 | 73.85 | 5.57 | 17.43 | 55.45 | 6.80 | 20.35
| 250 | 50 | 3 | 75.18 | 5.37 | 17.10 | 56.52 | 7.11 | 21.57
| 250 | 50 | 4 | 74.59 | 5.66 | 17.90 | 56.08 | 6.98 | 20.92
| 250 | 50 | 5 | 74.75 | 5.65 | 17.62 | 55.02 | 7.15 | 21.21
| 250 | 50 | 6 | 74.52 | 5.52 | 18.01 | 54.63 | 7.20 | 20.88
| 250 | 50 | 7 | 75.20 | 5.53 | 17.69 | 54.47 | 7.59 | 21.20
| 250 | 50 | 8 | 74.78 | 5.64 | 17.80 | 54.29 | 7.33 | 21.10
| 250 | 50 | 9 | 73.96 | 5.85 | 18.32 | 51.26 | 7.55 | 20.11
| 250 | 50 | 10 | 74.78 | 5.51 | 17.69 | 52.94 | 7.31 | 20.53
| 250 | 50 | 11 | 74.53 | 5.87 | 18.95 | 53.27 | 7.73 | 21.38
| 250 | 50 | 12 | 75.14 | 5.53 | 17.82 | 55.18 | 7.30 | 21.50
| 250 | 50 | 13 | 73.85 | 5.98 | 18.70 | 54.18 | 7.14 | 21.14
| 250 | 50 | 14 | 74.55 | 5.75 | 18.63 | 55.12 | 7.34 | 21.16
| 250 | 50 | 15 | 73.64 | 6.12 | 19.13 | 53.47 | 7.45 | 20.62
| 250 | 50 | 16 | 74.56 | 5.64 | 18.31 | 54.95 | 7.40 | 21.27
| 250 | 50 | 17 | 74.02 | 6.00 | 19.03 | 54.05 | 7.65 | 21.28
| 250 | 50 | 18 | 74.71 | 5.69 | 18.24 | 55.05 | 7.37 | 21.02
| 250 | 50 | 19 | 74.78 | 5.45 | 17.59 | 55.77 | 7.10 | 20.93
| 250 | 50 | 20 | 75.21 | 5.32 | 17.86 | 57.39 | 7.21 | 21.58
| 250 | 50 | 21 | 74.81 | 5.56 | 17.98 | 57.14 | 7.29 | 21.92
| 250 | 50 | 22 | 74.17 | 5.73 | 18.61 | 56.54 | 7.32 | 21.58
| 250 | 50 | 23 | 74.43 | 5.60 | 18.07 | 58.43 | 7.04 | 21.62
| 250 | 50 | 24 | 73.74 | 5.73 | 18.52 | 55.12 | 7.87 | 21.79
29 | 250 | 50 | 1 | 79.11 | 5.49 | 19.72 | 52.93 | 7.76 | 21.19
| 250 | 50 | 2 | 78.43 | 5.51 | 19.92 | 55.83 | 7.89 | 22.28
| 250 | 50 | 3 | 78.97 | 5.48 | 19.98 | 56.77 | 7.13 | 21.42
| 250 | 50 | 4 | 78.49 | 5.55 | 20.36 | 55.66 | 7.85 | 22.39
| 250 | 50 | 5 | 79.95 | 5.27 | 19.76 | 59.00 | 6.84 | 21.76
| 250 | 50 | 6 | 78.81 | 5.49 | 19.89 | 56.26 | 7.39 | 22.32
| 250 | 50 | 7 | 79.19 | 5.59 | 19.96 | 58.20 | 6.92 | 21.58
| 250 | 50 | 8 | 78.32 | 5.72 | 20.67 | 53.87 | 7.82 | 21.61
| 250 | 50 | 9 | 78.41 | 5.50 | 20.21 | 57.05 | 7.01 | 21.77
| 250 | 50 | 10 | 77.68 | 5.60 | 20.46 | 53.16 | 7.31 | 21.21
| 250 | 50 | 11 | 79.89 | 5.57 | 19.83 | 57.75 | 6.88 | 21.50
| 250 | 50 | 12 | 78.18 | 5.81 | 20.39 | 52.03 | 7.67 | 21.13
| 250 | 50 | 13 | 78.11 | 5.28 | 19.98 | 53.93 | 7.46 | 21.53
| 250 | 50 | 14 | 77.21 | 4.92 | 19.60 | 52.65 | 7.53 | 21.14
| 250 | 50 | 15 | 79.54 | 5.64 | 20.86 | 56.90 | 7.27 | 22.08
| 250 | 50 | 16 | 77.86 | 5.41 | 20.14 | 52.74 | 7.61 | 21.30
| 250 | 50 | 17 | 80.02 | 5.48 | 20.19 | 57.12 | 7.48 | 22.50
| 250 | 50 | 18 | 78.08 | 5.23 | 19.81 | 53.27 | 7.73 | 21.38
| 250 | 50 | 19 | 80.43 | 5.32 | 19.75 | 57.13 | 7.68 | 22.70
| 250 | 50 | 20 | 78.50 | 4.92 | 19.44 | 54.10 | 7.72 | 21.85
| 250 | 50 | 21 | 79.46 | 5.42 | 20.60 | 58.04 | 7.45 | 22.43
| 250 | 50 | 22 | 78.36 | 5.21 | 19.92 | 55.26 | 7.69 | 22.07
| 250 | 50 | 23 | 79.62 | 5.41 | 20.60 | 60.40 | 7.47 | 23.09
| 250 | 50 | 24 | 78.81 | 5.27 | 19.59 | 59.27 | 7.12 | 22.46
30 | 250 | 50 | 1 | 75.90 | 5.35 | 18.50 | 57.65 | 7.68 | 22.89
| 250 | 50 | 2 | 76.23 | 5.08 | 18.02 | 59.41 | 7.63 | 23.10
| 250 | 50 | 3 | 75.68 | 5.43 | 18.52 | 55.97 | 7.82 | 22.57
| 250 | 50 | 4 | 75.49 | 5.32 | 18.51 | 57.97 | 7.68 | 22.68
| 250 | 50 | 5 | 76.48 | 5.24 | 18.39 | 56.97 | 7.74 | 22.81
| 250 | 50 | 6 | 75.86 | 5.11 | 18.11 | 58.09 | 7.71 | 23.13
| 250 | 50 | 7 | 75.54 | 5.57 | 18.71 | 53.26 | 7.95 | 21.82
| 250 | 50 | 8 | 75.68 | 5.19 | 18.20 | 55.10 | 8.07 | 22.40
| 250 | 50 | 9 | 76.16 | 5.44 | 18.77 | 53.42 | 8.21 | 22.35
| 250 | 50 | 10 | 75.68 | 5.25 | 18.31 | 54.70 | 8.24 | 22.50
| 250 | 50 | 11 | 76.36 | 5.31 | 18.36 | 54.83 | 7.95 | 22.57
| 250 | 50 | 12 | 76.35 | 5.25 | 18.36 | 55.65 | 8.26 | 23.02
| 250 | 50 | 13 | 76.59 | 5.24 | 18.15 | 53.94 | 8.11 | 22.19
| 250 | 50 | 14 | 75.94 | 5.46 | 18.79 | 54.78 | 8.20 | 22.44
| 250 | 50 | 15 | 76.00 | 5.53 | 18.67 | 52.65 | 8.21 | 22.04
| 250 | 50 | 16 | 76.53 | 5.05 | 18.16 | 55.26 | 8.21 | 22.70
| 250 | 50 | 17 | 75.76 | 5.48 | 18.68 | 52.39 | 8.32 | 22.01
| 250 | 50 | 18 | 75.72 | 5.48 | 18.71 | 54.70 | 8.34 | 22.50
| 250 | 50 | 19 | 76.02 | 5.26 | 18.63 | 54.12 | 8.58 | 22.73
| 250 | 50 | 20 | 75.85 | 5.41 | 18.63 | 56.29 | 8.51 | 23.36
| 250 | 50 | 21 | 76.02 | 5.51 | 18.94 | 52.67 | 8.89 | 22.74
| 250 | 50 | 22 | 75.66 | 5.54 | 18.94 | 55.98 | 8.64 | 23.41
| 250 | 50 | 23 | 74.83 | 5.75 | 19.30 | 54.30 | 8.41 | 22.39
| 250 | 50 | 24 | 76.13 | 5.21 | 18.27 | 58.26 | 7.95 | 23.22

## 275-10
Sample No | Temperature/℃ | Time/s | Point_No | L*Before | a*Before | b*Before | L*After | a*After | b*After
31 | 275 | 10 | 1 | 74.68 | 5.07 | 18.49 | 63.10 | 7.25 | 22.72
| 275 | 10 | 2 | 75.07 | 5.42 | 18.73 | 64.78 | 6.85 | 22.48
| 275 | 10 | 3 | 75.35 | 4.77 | 17.83 | 61.59 | 6.76 | 21.77
| 275 | 10 | 4 | 75.82 | 4.93 | 17.82 | 62.46 | 6.85 | 21.86
| 275 | 10 | 5 | 74.71 | 5.08 | 18.18 | 61.14 | 7.09 | 21.77
| 275 | 10 | 6 | 75.18 | 4.98 | 17.94 | 60.98 | 7.04 | 22.02
| 275 | 10 | 7 | 74.83 | 5.12 | 18.42 | 61.07 | 7.29 | 22.15
| 275 | 10 | 8 | 75.27 | 4.97 | 17.99 | 59.60 | 7.41 | 22.11
| 275 | 10 | 9 | 75.48 | 4.81 | 17.97 | 61.46 | 7.07 | 22.04
| 275 | 10 | 10 | 75.16 | 4.84 | 18.03 | 58.64 | 7.06 | 21.83
| 275 | 10 | 11 | 74.92 | 4.66 | 17.93 | 60.59 | 7.00 | 21.62
| 275 | 10 | 12 | 75.26 | 4.78 | 17.78 | 57.56 | 7.46 | 21.68
| 275 | 10 | 13 | 76.40 | 4.64 | 17.51 | 62.72 | 6.95 | 22.02
| 275 | 10 | 14 | 75.64 | 4.82 | 17.70 | 58.58 | 7.09 | 21.70
| 275 | 10 | 15 | 76.22 | 4.96 | 17.91 | 64.49 | 6.94 | 22.39
| 275 | 10 | 16 | 75.44 | 4.82 | 17.99 | 58.16 | 7.44 | 21.65
| 275 | 10 | 17 | 77.30 | 4.36 | 16.97 | 63.47 | 6.96 | 22.60
| 275 | 10 | 18 | 75.21 | 4.84 | 18.01 | 59.03 | 7.23 | 21.78
| 275 | 10 | 19 | 76.80 | 4.97 | 18.01 | 65.08 | 6.92 | 22.73
| 275 | 10 | 20 | 75.12 | 4.85 | 17.95 | 59.66 | 7.75 | 22.78
| 275 | 10 | 21 | 76.19 | 4.60 | 17.32 | 62.70 | 7.11 | 22.66
| 275 | 10 | 22 | 74.34 | 5.16 | 18.77 | 60.09 | 7.61 | 22.48
| 275 | 10 | 23 | 75.93 | 4.44 | 16.95 | 66.10 | 6.50 | 22.18
| 275 | 10 | 24 | 74.59 | 5.27 | 18.76 | 63.86 | 7.03 | 22.51
32 | 275 | 10 | 1 | 76.48 | 5.30 | 18.49 | 58.12 | 7.33 | 22.19
| 275 | 10 | 2 | 76.66 | 5.40 | 18.60 | 56.22 | 7.74 | 22.20
| 275 | 10 | 3 | 75.77 | 5.36 | 18.47 | 56.44 | 6.93 | 21.42
| 275 | 10 | 4 | 76.36 | 5.25 | 18.26 | 55.11 | 7.44 | 21.37
| 275 | 10 | 5 | 76.52 | 5.41 | 18.67 | 59.93 | 7.01 | 22.02
| 275 | 10 | 6 | 76.84 | 5.27 | 18.40 | 56.22 | 7.43 | 21.79
| 275 | 10 | 7 | 76.17 | 5.57 | 18.78 | 56.92 | 7.38 | 21.89
| 275 | 10 | 8 | 76.80 | 5.34 | 18.43 | 54.87 | 7.64 | 21.54
| 275 | 10 | 9 | 76.16 | 5.38 | 18.66 | 57.52 | 7.06 | 21.66
| 275 | 10 | 10 | 76.31 | 5.07 | 18.07 | 54.29 | 7.33 | 21.10
| 275 | 10 | 11 | 75.80 | 5.47 | 18.86 | 56.22 | 7.33 | 21.60
| 275 | 10 | 12 | 75.94 | 5.28 | 18.47 | 54.03 | 7.43 | 21.27
| 275 | 10 | 13 | 75.62 | 5.30 | 18.54 | 57.37 | 6.71 | 21.19
| 275 | 10 | 14 | 76.53 | 5.11 | 18.16 | 53.96 | 7.46 | 21.12
| 275 | 10 | 15 | 76.21 | 5.49 | 18.85 | 57.46 | 7.28 | 21.72
| 275 | 10 | 16 | 76.08 | 5.33 | 18.51 | 54.94 | 7.08 | 21.06
| 275 | 10 | 17 | 76.27 | 5.44 | 18.52 | 56.44 | 7.54 | 22.22
| 275 | 10 | 18 | 75.57 | 5.36 | 18.77 | 52.58 | 7.79 | 21.21
| 275 | 10 | 19 | 75.86 | 5.47 | 18.63 | 54.70 | 7.81 | 21.86
| 275 | 10 | 20 | 76.40 | 5.25 | 18.34 | 53.35 | 8.14 | 21.98
| 275 | 10 | 21 | 76.38 | 5.05 | 18.32 | 53.94 | 7.46 | 21.33
| 275 | 10 | 22 | 76.31 | 5.01 | 18.07 | 54.28 | 7.76 | 21.73
| 275 | 10 | 23 | 75.27 | 5.50 | 19.24 | 57.52 | 7.45 | 22.23
| 275 | 10 | 24 | 76.02 | 5.45 | 18.84 | 55.98 | 7.83 | 22.37
33 | 275 | 10 | 1 | 75.85 | 5.53 | 18.84 | 59.45 | 7.55 | 22.39
| 275 | 10 | 2 | 76.00 | 5.53 | 18.67 | 60.99 | 7.48 | 22.54
| 275 | 10 | 3 | 75.26 | 5.34 | 18.53 | 61.12 | 7.17 | 22.27
| 275 | 10 | 4 | 74.92 | 5.21 | 17.99 | 62.98 | 6.79 | 21.84
| 275 | 10 | 5 | 75.48 | 5.50 | 18.83 | 55.77 | 7.62 | 21.54
| 275 | 10 | 6 | 75.98 | 5.20 | 18.54 | 58.56 | 6.99 | 21.87
| 275 | 10 | 7 | 75.34 | 5.51 | 18.90 | 56.31 | 7.20 | 21.35
| 275 | 10 | 8 | 75.90 | 5.53 | 18.72 | 57.61 | 7.33 | 21.81
| 275 | 10 | 9 | 75.46 | 5.61 | 19.25 | 53.36 | 8.03 | 21.76
| 275 | 10 | 10 | 75.71 | 5.42 | 18.70 | 55.83 | 7.58 | 21.87
| 275 | 10 | 11 | 75.67 | 5.61 | 18.94 | 54.39 | 7.62 | 21.26
| 275 | 10 | 12 | 75.86 | 5.47 | 18.63 | 55.35 | 7.35 | 21.40
| 275 | 10 | 13 | 75.15 | 5.71 | 19.33 | 52.57 | 7.68 | 21.20
| 275 | 10 | 14 | 74.80 | 5.33 | 18.46 | 53.53 | 7.41 | 20.98
| 275 | 10 | 15 | 75.80 | 5.47 | 18.86 | 54.46 | 7.59 | 21.41
| 275 | 10 | 16 | 75.59 | 5.44 | 18.57 | 55.75 | 7.20 | 21.32
| 275 | 10 | 17 | 75.98 | 5.21 | 18.44 | 55.57 | 7.56 | 22.04
| 275 | 10 | 18 | 75.02 | 5.36 | 18.65 | 56.63 | 7.39 | 21.53
| 275 | 10 | 19 | 75.24 | 5.08 | 18.51 | 58.64 | 7.35 | 22.20
| 275 | 10 | 20 | 75.26 | 5.59 | 18.85 | 58.94 | 7.25 | 22.00
| 275 | 10 | 21 | 75.02 | 5.61 | 18.98 | 59.25 | 7.72 | 22.36
| 275 | 10 | 22 | 75.62 | 5.43 | 18.75 | 59.60 | 7.50 | 22.29
| 275 | 10 | 23 | 75.33 | 5.82 | 19.44 | 63.68 | 7.33 | 22.81
| 275 | 10 | 24 | 75.98 | 5.51 | 18.87 | 64.55 | 7.00 | 22.51
BackUp 1 | 275 | 10 | 1 | 73.13 | 5.62 | 18.18 | 65.57 | 5.97 | 20.40
| 275 | 10 | 2 | 72.99 | 5.45 | 17.81 | 65.15 | 5.59 | 19.92
| 275 | 10 | 3 | 71.64 | 5.81 | 18.93 | 62.95 | 6.31 | 20.63
| 275 | 10 | 4 | 71.25 | 5.81 | 18.68 | 65.20 | 5.73 | 20.18
| 275 | 10 | 5 | 72.76 | 5.85 | 18.81 | 63.33 | 6.20 | 20.70
| 275 | 10 | 6 | 71.75 | 6.00 | 19.11 | 62.86 | 6.15 | 20.81
| 275 | 10 | 7 | 73.79 | 5.59 | 18.38 | 63.77 | 6.08 | 20.73
| 275 | 10 | 8 | 73.08 | 5.85 | 19.18 | 66.13 | 5.74 | 20.74
| 275 | 10 | 9 | 69.79 | 6.32 | 19.93 | 60.03 | 6.62 | 21.11
| 275 | 10 | 10 | 72.83 | 5.82 | 19.20 | 65.33 | 5.67 | 20.91
| 275 | 10 | 11 | 73.06 | 5.18 | 18.59 | 67.19 | 5.21 | 19.98
| 275 | 10 | 12 | 72.14 | 5.69 | 19.65 | 65.23 | 5.78 | 20.85
| 275 | 10 | 13 | 68.88 | 5.86 | 19.05 | 60.51 | 5.55 | 19.95
| 275 | 10 | 14 | 69.43 | 5.97 | 19.26 | 63.81 | 5.14 | 19.76
| 275 | 10 | 15 | 69.73 | 5.87 | 18.63 | 64.73 | 5.20 | 19.30
| 275 | 10 | 16 | 72.38 | 5.22 | 18.39 | 69.28 | 4.99 | 19.35
| 275 | 10 | 17 | 71.97 | 5.51 | 18.19 | 70.82 | 5.35 | 19.07
| 275 | 10 | 18 | 69.01 | 6.06 | 19.13 | 63.91 | 5.81 | 20.05
| 275 | 10 | 19 | 68.54 | 5.99 | 19.35 | 66.41 | 6.09 | 20.62
| 275 | 10 | 20 | 71.03 | 6.21 | 20.19 | 64.68 | 6.24 | 21.35
| 275 | 10 | 21 | 71.24 | 5.33 | 18.19 | 68.77 | 5.18 | 19.03
| 275 | 10 | 22 | 71.40 | 5.17 | 17.88 | 65.70 | 5.39 | 19.61
| 275 | 10 | 23 | 73.45 | 4.29 | 16.07 | 72.06 | 4.28 | 17.60
| 275 | 10 | 24 | 72.67 | 5.01 | 17.60 | 65.55 | 5.40 | 20.09

## 275-20
Sample No | Temperature/℃ | Time/s | Point_No | L*Before | a*Before | b*Before | L*After | a*After | b*After
34 | 275 | 20 | 1 | 78.40 | 4.63 | 16.93 | 59.73 | 6.99 | 21.82
| 275 | 20 | 2 | 75.58 | 5.50 | 18.68 | 58.45 | 7.43 | 21.82
| 275 | 20 | 3 | 76.86 | 4.98 | 17.80 | 59.23 | 6.87 | 21.62
| 275 | 20 | 4 | 72.74 | 6.06 | 20.13 | 57.01 | 7.65 | 22.04
| 275 | 20 | 5 | 77.19 | 4.99 | 17.36 | 59.02 | 6.56 | 21.05
| 275 | 20 | 6 | 74.11 | 5.26 | 17.48 | 58.43 | 5.88 | 20.15
| 275 | 20 | 7 | 79.54 | 4.41 | 16.98 | 60.44 | 6.76 | 21.53
| 275 | 20 | 8 | 76.15 | 4.98 | 17.66 | 58.95 | 6.40 | 20.74
| 275 | 20 | 9 | 78.64 | 4.59 | 17.52 | 55.90 | 7.03 | 21.21
| 275 | 20 | 10 | 79.14 | 4.80 | 17.83 | 59.11 | 7.21 | 21.55
| 275 | 20 | 11 | 76.57 | 5.25 | 19.11 | 50.41 | 7.78 | 20.43
| 275 | 20 | 12 | 76.83 | 4.90 | 18.08 | 50.86 | 7.46 | 20.34
| 275 | 20 | 13 | 71.95 | 6.26 | 20.26 | 47.33 | 7.46 | 19.26
| 275 | 20 | 14 | 75.06 | 4.97 | 18.29 | 52.63 | 7.41 | 21.35
| 275 | 20 | 15 | 76.16 | 5.86 | 19.40 | 51.03 | 7.50 | 20.67
| 275 | 20 | 16 | 75.43 | 5.66 | 18.48 | 53.60 | 7.15 | 20.91
| 275 | 20 | 17 | 78.32 | 4.87 | 18.25 | 54.68 | 7.70 | 22.06
| 275 | 20 | 18 | 76.29 | 5.30 | 18.69 | 55.75 | 7.51 | 21.73
| 275 | 20 | 19 | 74.59 | 5.31 | 18.06 | 51.28 | 7.50 | 21.17
| 275 | 20 | 20 | 73.50 | 5.33 | 18.70 | 51.10 | 7.33 | 20.83
| 275 | 20 | 21 | 72.21 | 5.99 | 20.41 | 47.34 | 8.41 | 20.32
| 275 | 20 | 22 | 72.38 | 5.25 | 19.15 | 47.22 | 7.65 | 19.59
| 275 | 20 | 23 | 72.38 | 5.64 | 19.73 | 47.24 | 8.19 | 19.87
| 275 | 20 | 24 | 71.17 | 5.28 | 19.22 | 45.76 | 7.65 | 18.46
35 | 275 | 20 | 1 | 75.44 | 5.26 | 18.53 | 60.36 | 6.42 | 21.22
| 275 | 20 | 2 | 75.29 | 5.24 | 17.91 | 60.78 | 6.21 | 20.79
| 275 | 20 | 3 | 75.34 | 4.95 | 18.15 | 57.54 | 6.37 | 20.53
| 275 | 20 | 4 | 74.93 | 4.93 | 18.05 | 56.15 | 6.64 | 20.66
| 275 | 20 | 5 | 76.04 | 5.27 | 18.43 | 54.95 | 6.86 | 20.65
| 275 | 20 | 6 | 75.80 | 4.85 | 18.01 | 54.03 | 6.77 | 20.42
| 275 | 20 | 7 | 75.15 | 5.28 | 18.67 | 53.11 | 6.79 | 19.98
| 275 | 20 | 8 | 75.08 | 4.98 | 18.09 | 51.14 | 6.74 | 19.47
| 275 | 20 | 9 | 76.31 | 4.83 | 17.76 | 55.01 | 6.40 | 20.38
| 275 | 20 | 10 | 76.09 | 4.84 | 17.78 | 51.57 | 6.55 | 19.84
| 275 | 20 | 11 | 77.00 | 4.98 | 17.63 | 55.11 | 6.59 | 20.34
| 275 | 20 | 12 | 76.73 | 4.51 | 17.16 | 52.20 | 6.55 | 19.88
| 275 | 20 | 13 | 77.27 | 4.85 | 17.40 | 54.27 | 6.67 | 20.46
| 275 | 20 | 14 | 76.57 | 4.53 | 16.95 | 50.57 | 6.71 | 19.58
| 275 | 20 | 15 | 76.83 | 5.08 | 18.29 | 52.19 | 7.13 | 20.76
| 275 | 20 | 16 | 76.34 | 4.85 | 17.37 | 51.21 | 6.94 | 20.08
| 275 | 20 | 17 | 76.42 | 4.74 | 17.98 | 51.12 | 6.86 | 19.91
| 275 | 20 | 18 | 76.40 | 4.88 | 17.82 | 51.32 | 7.02 | 20.03
| 275 | 20 | 19 | 76.32 | 4.83 | 17.66 | 52.59 | 7.11 | 20.11
| 275 | 20 | 20 | 76.09 | 4.66 | 17.47 | 52.47 | 6.91 | 20.37
| 275 | 20 | 21 | 75.17 | 4.97 | 18.04 | 52.76 | 7.15 | 20.42
| 275 | 20 | 22 | 75.55 | 4.57 | 17.43 | 53.61 | 6.93 | 20.49
| 275 | 20 | 23 | 75.52 | 4.81 | 18.05 | 59.36 | 6.54 | 21.34
| 275 | 20 | 24 | 75.82 | 4.55 | 17.40 | 61.71 | 6.28 | 21.34
36 | 275 | 20 | 1 | 80.77 | 4.46 | 17.23 | 57.56 | 6.57 | 20.54
| 275 | 20 | 2 | 77.74 | 5.50 | 18.90 | 53.79 | 7.09 | 20.60
| 275 | 20 | 3 | 80.57 | 4.96 | 17.90 | 53.90 | 7.28 | 20.35
| 275 | 20 | 4 | 76.37 | 5.62 | 19.85 | 50.88 | 7.46 | 20.11
| 275 | 20 | 5 | 80.81 | 4.74 | 17.49 | 55.68 | 7.13 | 20.98
| 275 | 20 | 6 | 76.65 | 5.54 | 19.59 | 49.44 | 7.45 | 19.87
| 275 | 20 | 7 | 79.19 | 5.12 | 18.64 | 51.07 | 7.62 | 20.23
| 275 | 20 | 8 | 76.00 | 5.37 | 19.04 | 48.55 | 7.45 | 19.72
| 275 | 20 | 9 | 78.90 | 5.25 | 18.81 | 49.95 | 7.62 | 19.80
| 275 | 20 | 10 | 76.64 | 5.45 | 19.00 | 47.62 | 7.19 | 19.31
| 275 | 20 | 11 | 79.01 | 4.89 | 17.46 | 52.33 | 7.10 | 20.06
| 275 | 20 | 12 | 77.41 | 5.06 | 18.09 | 48.83 | 6.80 | 19.27
| 275 | 20 | 13 | 79.03 | 5.04 | 18.00 | 49.28 | 7.41 | 19.28
| 275 | 20 | 14 | 77.61 | 5.15 | 18.47 | 48.45 | 7.36 | 19.54
| 275 | 20 | 15 | 78.76 | 5.10 | 18.23 | 49.93 | 7.37 | 19.79
| 275 | 20 | 16 | 77.61 | 4.97 | 18.26 | 48.44 | 7.23 | 19.53
| 275 | 20 | 17 | 78.94 | 4.93 | 17.95 | 52.95 | 7.32 | 20.32
| 275 | 20 | 18 | 78.16 | 5.06 | 18.45 | 49.34 | 7.23 | 19.69
| 275 | 20 | 19 | 78.82 | 5.28 | 18.31 | 53.88 | 7.28 | 20.76
| 275 | 20 | 20 | 78.68 | 4.93 | 18.08 | 51.40 | 7.34 | 20.65
| 275 | 20 | 21 | 78.86 | 4.76 | 17.61 | 54.75 | 7.18 | 20.23
| 275 | 20 | 22 | 78.77 | 4.82 | 17.75 | 52.41 | 7.29 | 20.44
| 275 | 20 | 23 | 78.17 | 5.24 | 18.46 | 60.10 | 6.60 | 21.07
| 275 | 20 | 24 | 78.62 | 4.89 | 17.65 | 57.99 | 6.90 | 21.36
BackUp 2 | 275 | 20 | 1 | 68.59 | 6.89 | 19.79 | 55.87 | 7.07 | 20.50
| 275 | 20 | 2 | 68.52 | 6.61 | 19.67 | 57.43 | 6.83 | 20.47
| 275 | 20 | 3 | 68.75 | 6.42 | 19.29 | 51.63 | 7.04 | 19.42
| 275 | 20 | 4 | 69.87 | 6.47 | 19.67 | 60.60 | 6.91 | 21.28
| 275 | 20 | 5 | 68.47 | 7.27 | 20.51 | 48.63 | 7.85 | 19.01
| 275 | 20 | 6 | 67.74 | 7.01 | 20.00 | 55.38 | 7.15 | 20.61
| 275 | 20 | 7 | 68.84 | 7.18 | 20.54 | 50.81 | 7.86 | 20.19
| 275 | 20 | 8 | 67.39 | 6.93 | 20.05 | 56.01 | 7.01 | 20.78
| 275 | 20 | 9 | 71.25 | 6.73 | 20.58 | 49.98 | 7.99 | 19.82
| 275 | 20 | 10 | 67.06 | 6.50 | 19.16 | 51.95 | 6.89 | 20.06
| 275 | 20 | 11 | 71.24 | 6.52 | 20.56 | 48.91 | 7.46 | 18.82
| 275 | 20 | 12 | 67.67 | 6.34 | 19.34 | 56.54 | 6.40 | 20.41
| 275 | 20 | 13 | 71.48 | 6.87 | 21.27 | 53.49 | 8.23 | 21.29
| 275 | 20 | 14 | 66.88 | 7.14 | 20.09 | 54.38 | 6.97 | 20.42
| 275 | 20 | 15 | 67.75 | 6.60 | 20.20 | 50.97 | 6.81 | 19.36
| 275 | 20 | 16 | 66.70 | 6.49 | 19.34 | 57.11 | 6.73 | 20.47
| 275 | 20 | 17 | 68.48 | 7.24 | 21.12 | 54.98 | 7.72 | 21.29
| 275 | 20 | 18 | 66.88 | 6.23 | 18.97 | 57.34 | 6.25 | 19.95
| 275 | 20 | 19 | 64.78 | 7.61 | 20.75 | 53.73 | 7.46 | 20.67
| 275 | 20 | 20 | 66.14 | 6.84 | 20.19 | 59.61 | 6.85 | 21.22
| 275 | 20 | 21 | 66.00 | 5.65 | 18.07 | 54.28 | 5.46 | 18.84
| 275 | 20 | 22 | 66.18 | 6.08 | 18.66 | 61.61 | 5.71 | 20.13
| 275 | 20 | 23 | 67.08 | 6.54 | 19.79 | 57.24 | 6.87 | 21.11
| 275 | 20 | 24 | 65.50 | 6.62 | 19.58 | 60.88 | 6.38 | 20.60

## 275-30
Sample No | Temperature/℃ | Time/s | Point_No | L*Before | a*Before | b*Before | L*After | a*After | b*After
37 | 275 | 30 | 1 | 73.82 | 6.03 | 19.13 | 51.53 | 7.07 | 19.70
| 275 | 30 | 2 | 74.59 | 5.65 | 19.21 | 52.16 | 6.82 | 19.52
| 275 | 30 | 3 | 73.90 | 5.81 | 19.06 | 47.47 | 7.15 | 18.44
| 275 | 30 | 4 | 75.31 | 5.34 | 18.50 | 50.50 | 6.88 | 19.42
| 275 | 30 | 5 | 75.26 | 5.03 | 18.10 | 49.09 | 6.85 | 18.45
| 275 | 30 | 6 | 75.01 | 4.97 | 18.32 | 49.26 | 6.77 | 18.79
| 275 | 30 | 7 | 75.13 | 5.48 | 18.61 | 50.88 | 6.61 | 18.97
| 275 | 30 | 8 | 75.22 | 5.22 | 18.34 | 48.88 | 7.06 | 18.80
| 275 | 30 | 9 | 75.57 | 5.62 | 18.99 | 51.44 | 6.99 | 19.53
| 275 | 30 | 10 | 75.75 | 5.28 | 18.67 | 47.56 | 6.97 | 18.37
| 275 | 30 | 11 | 75.83 | 5.37 | 18.25 | 58.56 | 6.55 | 20.14
| 275 | 30 | 12 | 75.24 | 5.26 | 18.73 | 49.08 | 6.59 | 18.21
| 275 | 30 | 13 | 75.70 | 5.44 | 18.32 | 66.33 | 6.33 | 21.22
| 275 | 30 | 14 | 74.72 | 5.50 | 19.12 | 51.84 | 6.50 | 18.45
| 275 | 30 | 15 | 74.97 | 5.52 | 18.30 | 66.32 | 6.02 | 20.93
| 275 | 30 | 16 | 75.35 | 5.27 | 18.48 | 57.52 | 6.11 | 19.32
| 275 | 30 | 17 | 74.27 | 5.50 | 18.84 | 55.40 | 6.09 | 19.04
| 275 | 30 | 18 | 76.44 | 5.15 | 17.64 | 59.95 | 6.04 | 19.35
| 275 | 30 | 19 | 73.39 | 5.66 | 19.31 | 45.53 | 7.03 | 17.78
| 275 | 30 | 20 | 75.69 | 5.26 | 18.11 | 51.08 | 7.14 | 19.54
| 275 | 30 | 21 | 75.61 | 4.86 | 18.21 | 45.23 | 7.47 | 17.72
| 275 | 30 | 22 | 76.45 | 4.48 | 16.72 | 48.31 | 7.72 | 18.95
| 275 | 30 | 23 | 76.39 | 5.18 | 18.33 | 54.95 | 6.76 | 20.45
| 275 | 30 | 24 | 75.85 | 5.07 | 17.63 | 58.59 | 6.52 | 20.79
38 | 275 | 30 | 1 | 78.18 | 5.13 | 18.26 | 59.53 | 6.87 | 21.44
| 275 | 30 | 2 | 76.43 | 5.11 | 18.40 | 53.27 | 7.06 | 20.51
| 275 | 30 | 3 | 78.15 | 4.85 | 17.70 | 58.73 | 6.95 | 21.42
| 275 | 30 | 4 | 75.53 | 4.81 | 17.95 | 49.83 | 6.52 | 18.90
| 275 | 30 | 5 | 77.22 | 5.05 | 18.38 | 53.96 | 7.02 | 20.49
| 275 | 30 | 6 | 75.57 | 4.93 | 18.13 | 47.34 | 6.78 | 18.24
| 275 | 30 | 7 | 75.61 | 5.42 | 18.85 | 50.68 | 6.68 | 19.30
| 275 | 30 | 8 | 75.17 | 4.91 | 17.93 | 46.08 | 6.64 | 17.46
| 275 | 30 | 9 | 75.83 | 5.06 | 17.93 | 52.66 | 6.61 | 19.82
| 275 | 30 | 10 | 77.31 | 4.30 | 16.78 | 47.65 | 6.24 | 17.80
| 275 | 30 | 11 | 76.08 | 5.21 | 18.30 | 49.83 | 6.52 | 18.90
| 275 | 30 | 12 | 75.43 | 5.38 | 18.74 | 44.16 | 6.60 | 16.93
| 275 | 30 | 13 | 75.71 | 5.11 | 18.38 | 52.99 | 6.48 | 20.02
| 275 | 30 | 14 | 75.48 | 5.13 | 18.39 | 43.84 | 6.76 | 16.59
| 275 | 30 | 15 | 76.24 | 5.36 | 18.81 | 50.58 | 7.45 | 20.29
| 275 | 30 | 16 | 74.98 | 5.18 | 18.35 | 43.23 | 6.72 | 16.62
| 275 | 30 | 17 | 76.09 | 5.18 | 18.77 | 49.05 | 7.36 | 19.64
| 275 | 30 | 18 | 75.07 | 4.91 | 18.08 | 43.35 | 6.66 | 16.56
| 275 | 30 | 19 | 76.38 | 5.11 | 18.43 | 48.97 | 7.79 | 19.96
| 275 | 30 | 20 | 74.92 | 5.30 | 18.69 | 43.58 | 6.87 | 16.99
| 275 | 30 | 21 | 75.67 | 5.20 | 19.10 | 47.13 | 8.37 | 20.20
| 275 | 30 | 22 | 74.43 | 5.05 | 18.11 | 44.18 | 6.60 | 16.66
| 275 | 30 | 23 | 76.64 | 5.02 | 18.48 | 57.96 | 7.77 | 22.87
| 275 | 30 | 24 | 75.60 | 5.17 | 18.63 | 49.44 | 7.19 | 19.62
39 | 275 | 30 | 1 | 77.76 | 5.39 | 18.51 | 52.93 | 7.54 | 20.96
| 275 | 30 | 2 | 75.85 | 5.65 | 18.95 | 50.84 | 7.33 | 20.56
| 275 | 30 | 3 | 77.67 | 5.28 | 18.36 | 54.12 | 7.29 | 21.00
| 275 | 30 | 4 | 75.28 | 5.61 | 18.55 | 49.51 | 6.64 | 19.31
| 275 | 30 | 5 | 75.65 | 5.72 | 19.36 | 49.64 | 7.74 | 20.23
| 275 | 30 | 6 | 78.13 | 5.28 | 17.85 | 49.90 | 6.99 | 19.78
| 275 | 30 | 7 | 74.60 | 5.78 | 19.21 | 46.80 | 7.15 | 18.82
| 275 | 30 | 8 | 78.90 | 4.68 | 16.96 | 46.80 | 7.43 | 19.08
| 275 | 30 | 9 | 75.65 | 5.60 | 19.15 | 49.05 | 7.36 | 19.64
| 275 | 30 | 10 | 80.41 | 4.72 | 16.93 | 49.63 | 7.74 | 20.47
| 275 | 30 | 11 | 75.41 | 5.71 | 18.89 | 47.22 | 7.24 | 19.07
| 275 | 30 | 12 | 82.04 | 4.22 | 15.94 | 52.92 | 7.87 | 21.62
| 275 | 30 | 13 | 77.68 | 5.17 | 18.06 | 46.47 | 7.01 | 18.75
| 275 | 30 | 14 | 80.85 | 4.90 | 17.75 | 53.01 | 7.95 | 21.57
| 275 | 30 | 15 | 78.44 | 5.19 | 18.13 | 47.93 | 7.19 | 19.36
| 275 | 30 | 16 | 78.48 | 5.29 | 18.40 | 51.98 | 7.94 | 20.98
| 275 | 30 | 17 | 80.42 | 4.61 | 16.75 | 48.14 | 7.49 | 19.74
| 275 | 30 | 18 | 77.55 | 4.58 | 17.33 | 51.32 | 7.62 | 20.72
| 275 | 30 | 19 | 81.30 | 4.68 | 16.66 | 52.39 | 8.09 | 21.78
| 275 | 30 | 20 | 78.83 | 4.66 | 17.35 | 49.63 | 7.61 | 20.22
| 275 | 30 | 21 | 80.68 | 4.63 | 16.37 | 53.71 | 8.11 | 21.74
| 275 | 30 | 22 | 78.94 | 4.76 | 17.66 | 48.55 | 7.84 | 20.23
| 275 | 30 | 23 | 79.56 | 5.35 | 17.76 | 57.67 | 7.30 | 22.12
| 275 | 30 | 24 | 78.59 | 5.26 | 17.89 | 52.31 | 7.79 | 21.17
BackUp 3 | 275 | 30 | 1 | 64.27 | 7.91 | 21.20 | 46.89 | 6.68 | 18.48
| 275 | 30 | 2 | 69.52 | 6.51 | 20.22 | 51.22 | 6.46 | 19.40
| 275 | 30 | 3 | 71.25 | 6.25 | 20.07 | 50.84 | 6.72 | 19.86
| 275 | 30 | 4 | 72.95 | 6.73 | 20.10 | 53.32 | 7.02 | 21.08
| 275 | 30 | 5 | 73.31 | 6.65 | 20.43 | 53.15 | 6.97 | 20.98
| 275 | 30 | 6 | 71.74 | 6.67 | 20.08 | 51.12 | 7.22 | 20.37
| 275 | 30 | 7 | 72.48 | 6.66 | 20.34 | 55.24 | 6.84 | 21.23
| 275 | 30 | 8 | 71.30 | 6.89 | 20.12 | 53.51 | 6.96 | 20.75
| 275 | 30 | 9 | 72.29 | 6.70 | 20.23 | 54.10 | 7.06 | 20.99
| 275 | 30 | 10 | 72.00 | 6.76 | 20.18 | 53.93 | 7.02 | 20.89
| 275 | 30 | 11 | 72.04 | 6.88 | 20.39 | 57.52 | 7.06 | 21.66
| 275 | 30 | 12 | 70.45 | 7.18 | 20.73 | 52.39 | 7.17 | 20.65
| 275 | 30 | 13 | 71.68 | 6.67 | 20.22 | 52.99 | 6.93 | 20.67
| 275 | 30 | 14 | 70.20 | 7.34 | 21.48 | 48.56 | 7.45 | 19.48
| 275 | 30 | 15 | 68.88 | 7.97 | 22.86 | 47.02 | 7.33 | 18.95
| 275 | 30 | 16 | 72.34 | 6.63 | 20.08 | 50.02 | 6.83 | 19.25
| 275 | 30 | 17 | 71.78 | 6.71 | 20.40 | 51.59 | 6.79 | 19.85
| 275 | 30 | 18 | 72.19 | 6.39 | 19.81 | 52.30 | 6.40 | 19.61
| 275 | 30 | 19 | 71.49 | 6.38 | 19.62 | 50.46 | 6.75 | 19.87
| 275 | 30 | 20 | 68.57 | 7.31 | 20.71 | 50.11 | 6.91 | 19.43
| 275 | 30 | 21 | 72.38 | 6.35 | 19.92 | 52.39 | 6.95 | 20.21
| 275 | 30 | 22 | 69.08 | 6.96 | 20.87 | 51.23 | 6.58 | 19.41
| 275 | 30 | 23 | 72.33 | 6.29 | 19.83 | 54.29 | 6.67 | 20.26
| 275 | 30 | 24 | 70.76 | 6.98 | 20.54 | 54.05 | 6.88 | 20.23

## 275-40
Sample No | Temperature/℃ | Time/s | Point_No | L*Before | a*Before | b*Before | L*After | a*After | b*After
40 | 275 | 40 | 1 | 75.78 | 5.06 | 17.95 | 48.06 | 6.61 | 18.31
| 275 | 40 | 2 | 75.01 | 5.67 | 19.19 | 48.59 | 6.93 | 18.50
| 275 | 40 | 3 | 74.99 | 5.00 | 17.93 | 45.97 | 6.40 | 17.26
| 275 | 40 | 4 | 74.17 | 5.89 | 19.45 | 46.72 | 6.92 | 18.11
| 275 | 40 | 5 | 74.98 | 5.37 | 18.57 | 44.26 | 6.54 | 17.14
| 275 | 40 | 6 | 75.77 | 5.11 | 18.15 | 43.71 | 6.66 | 16.64
| 275 | 40 | 7 | 74.45 | 5.54 | 19.06 | 43.10 | 6.45 | 16.40
| 275 | 40 | 8 | 75.89 | 5.09 | 18.38 | 42.52 | 6.58 | 15.88
| 275 | 40 | 9 | 75.88 | 5.14 | 18.59 | 45.06 | 6.64 | 17.50
| 275 | 40 | 10 | 75.77 | 5.17 | 18.26 | 42.73 | 6.46 | 16.31
| 275 | 40 | 11 | 75.62 | 5.24 | 18.53 | 46.18 | 6.59 | 17.65
| 275 | 40 | 12 | 75.94 | 5.15 | 18.36 | 43.57 | 6.24 | 16.42
| 275 | 40 | 13 | 77.03 | 5.03 | 17.91 | 47.82 | 6.69 | 18.91
| 275 | 40 | 14 | 75.07 | 5.48 | 18.84 | 42.36 | 6.14 | 15.93
| 275 | 40 | 15 | 76.27 | 5.08 | 18.00 | 45.62 | 6.68 | 17.71
| 275 | 40 | 16 | 75.25 | 5.46 | 18.84 | 41.52 | 6.04 | 14.93
| 275 | 40 | 17 | 75.07 | 5.23 | 18.51 | 45.62 | 6.68 | 17.71
| 275 | 40 | 18 | 74.15 | 5.50 | 19.21 | 41.91 | 6.20 | 15.05
| 275 | 40 | 19 | 76.20 | 5.28 | 18.06 | 45.75 | 6.78 | 17.65
| 275 | 40 | 20 | 75.97 | 5.32 | 18.85 | 44.19 | 6.45 | 16.39
| 275 | 40 | 21 | 77.76 | 4.78 | 17.07 | 46.93 | 6.69 | 17.98
| 275 | 40 | 22 | 77.27 | 4.85 | 17.40 | 46.18 | 6.87 | 17.91
| 275 | 40 | 23 | 76.83 | 4.82 | 17.33 | 55.42 | 6.36 | 20.33
| 275 | 40 | 24 | 76.55 | 4.95 | 17.66 | 50.49 | 7.00 | 19.65
41 | 275 | 40 | 1 | 75.52 | 5.86 | 19.45 | 47.46 | 7.96 | 19.47
| 275 | 40 | 2 | 74.97 | 6.05 | 19.66 | 46.81 | 7.29 | 18.82
| 275 | 40 | 3 | 75.68 | 5.62 | 18.74 | 45.53 | 7.46 | 18.32
| 275 | 40 | 4 | 74.87 | 5.74 | 19.27 | 45.39 | 7.22 | 18.38
| 275 | 40 | 5 | 75.60 | 5.57 | 18.58 | 43.59 | 7.18 | 17.28
| 275 | 40 | 6 | 74.45 | 6.11 | 19.74 | 43.58 | 7.33 | 17.56
| 275 | 40 | 7 | 74.86 | 5.77 | 18.78 | 42.24 | 6.85 | 16.59
| 275 | 40 | 8 | 74.92 | 5.93 | 19.47 | 43.08 | 7.25 | 17.56
| 275 | 40 | 9 | 74.70 | 5.77 | 19.16 | 41.11 | 6.56 | 15.72
| 275 | 40 | 10 | 74.70 | 6.02 | 19.50 | 42.25 | 7.18 | 16.89
| 275 | 40 | 11 | 74.38 | 6.04 | 19.98 | 40.61 | 6.81 | 15.39
| 275 | 40 | 12 | 75.05 | 5.72 | 19.38 | 42.11 | 7.07 | 16.96
| 275 | 40 | 13 | 74.69 | 5.89 | 19.49 | 41.39 | 6.94 | 15.90
| 275 | 40 | 14 | 74.87 | 5.74 | 19.38 | 41.36 | 6.77 | 16.19
| 275 | 40 | 15 | 75.07 | 5.73 | 19.17 | 41.24 | 7.01 | 16.26
| 275 | 40 | 16 | 74.78 | 5.81 | 19.43 | 41.38 | 7.11 | 16.20
| 275 | 40 | 17 | 74.98 | 5.80 | 19.22 | 41.88 | 7.03 | 16.51
| 275 | 40 | 18 | 75.79 | 5.59 | 19.07 | 43.24 | 7.35 | 17.21
| 275 | 40 | 19 | 75.58 | 5.68 | 19.00 | 42.15 | 7.40 | 16.68
| 275 | 40 | 20 | 75.14 | 5.83 | 19.54 | 43.44 | 7.39 | 17.92
| 275 | 40 | 21 | 74.74 | 5.83 | 19.25 | 44.85 | 7.63 | 18.47
| 275 | 40 | 22 | 74.26 | 6.19 | 19.96 | 44.05 | 7.41 | 17.85
| 275 | 40 | 23 | 74.68 | 5.89 | 19.59 | 46.80 | 7.84 | 19.62
| 275 | 40 | 24 | 74.60 | 5.71 | 19.21 | 46.47 | 7.71 | 19.56
42 | 275 | 40 | 1 | 76.21 | 5.23 | 17.76 | 49.46 | 7.45 | 19.63
| 275 | 40 | 2 | 75.69 | 5.25 | 18.21 | 49.95 | 7.37 | 19.56
| 275 | 40 | 3 | 76.75 | 5.13 | 17.58 | 47.27 | 7.51 | 18.58
| 275 | 40 | 4 | 75.33 | 5.04 | 17.87 | 47.25 | 6.97 | 18.31
| 275 | 40 | 5 | 76.30 | 5.16 | 17.71 | 46.28 | 7.11 | 18.37
| 275 | 40 | 6 | 76.13 | 5.15 | 18.17 | 47.23 | 6.96 | 18.56
| 275 | 40 | 7 | 76.29 | 5.10 | 17.70 | 44.63 | 6.99 | 17.50
| 275 | 40 | 8 | 75.92 | 5.30 | 18.20 | 45.21 | 7.03 | 17.45
| 275 | 40 | 9 | 76.50 | 4.92 | 17.12 | 45.00 | 7.14 | 17.31
| 275 | 40 | 10 | 75.49 | 5.20 | 18.30 | 44.53 | 7.05 | 17.30
| 275 | 40 | 11 | 75.60 | 5.39 | 18.26 | 43.94 | 6.86 | 17.07
| 275 | 40 | 12 | 75.23 | 5.17 | 18.13 | 44.99 | 6.99 | 17.31
| 275 | 40 | 13 | 75.85 | 5.13 | 17.73 | 44.39 | 6.80 | 17.35
| 275 | 40 | 14 | 75.85 | 5.35 | 18.52 | 45.09 | 6.94 | 17.51
| 275 | 40 | 15 | 75.14 | 5.30 | 18.29 | 43.82 | 6.91 | 17.14
| 275 | 40 | 16 | 75.78 | 5.06 | 17.95 | 44.99 | 7.28 | 17.58
| 275 | 40 | 17 | 75.30 | 5.56 | 18.24 | 45.20 | 7.33 | 17.98
| 275 | 40 | 18 | 75.78 | 5.12 | 17.95 | 47.13 | 7.28 | 18.88
| 275 | 40 | 19 | 74.84 | 5.54 | 18.16 | 45.41 | 6.93 | 17.84
| 275 | 40 | 20 | 75.82 | 5.05 | 18.03 | 47.04 | 7.33 | 18.70
| 275 | 40 | 21 | 74.41 | 5.52 | 18.27 | 46.29 | 6.97 | 18.11
| 275 | 40 | 22 | 75.85 | 5.13 | 17.73 | 46.63 | 7.39 | 18.45
| 275 | 40 | 23 | 74.94 | 5.38 | 18.49 | 46.32 | 7.82 | 18.66
| 275 | 40 | 24 | 75.82 | 5.11 | 18.13 | 46.19 | 7.87 | 18.99

## 275-50
Sample No | Temperature/℃ | Time/s | Point_No | L*Before | a*Before | b*Before | L*After | a*After | b*After
43 | 275 | 50 | 1 | 74.36 | 6.12 | 19.69 | 46.60 | 6.40 | 17.66
| 275 | 50 | 2 | 75.90 | 5.59 | 18.82 | 47.44 | 7.01 | 18.68
| 275 | 50 | 3 | 74.02 | 6.13 | 19.25 | 44.36 | 6.18 | 17.06
| 275 | 50 | 4 | 75.99 | 5.34 | 18.45 | 44.73 | 6.94 | 17.70
| 275 | 50 | 5 | 77.91 | 4.73 | 16.72 | 43.58 | 6.55 | 16.70
| 275 | 50 | 6 | 79.89 | 4.75 | 16.42 | 48.65 | 7.01 | 19.16
| 275 | 50 | 7 | 79.46 | 4.95 | 16.38 | 46.61 | 6.97 | 18.18
| 275 | 50 | 8 | 74.72 | 6.17 | 19.30 | 42.01 | 6.48 | 15.85
| 275 | 50 | 9 | 78.17 | 4.87 | 16.26 | 42.99 | 6.67 | 16.47
| 275 | 50 | 10 | 79.42 | 4.84 | 16.22 | 45.86 | 7.16 | 18.11
| 275 | 50 | 11 | 72.95 | 6.54 | 19.86 | 38.80 | 5.66 | 14.05
| 275 | 50 | 12 | 78.89 | 4.87 | 16.82 | 42.75 | 6.94 | 16.61
| 275 | 50 | 13 | 75.57 | 5.86 | 19.32 | 41.21 | 6.32 | 15.94
| 275 | 50 | 14 | 75.60 | 5.94 | 19.02 | 40.98 | 6.45 | 15.49
| 275 | 50 | 15 | 78.90 | 5.00 | 16.82 | 43.10 | 6.93 | 16.98
| 275 | 50 | 16 | 75.61 | 5.89 | 18.81 | 41.10 | 6.39 | 15.72
| 275 | 50 | 17 | 77.28 | 5.25 | 18.27 | 42.01 | 6.48 | 15.85
| 275 | 50 | 18 | 77.97 | 5.42 | 17.85 | 42.99 | 7.15 | 17.05
| 275 | 50 | 19 | 76.31 | 5.74 | 18.92 | 40.86 | 6.34 | 15.25
| 275 | 50 | 20 | 78.15 | 5.20 | 18.10 | 43.10 | 6.93 | 16.98
| 275 | 50 | 21 | 75.44 | 5.82 | 19.18 | 40.61 | 6.46 | 15.09
| 275 | 50 | 22 | 76.44 | 5.73 | 18.94 | 43.92 | 6.86 | 17.34
| 275 | 50 | 23 | 76.82 | 5.17 | 17.93 | 44.85 | 7.04 | 17.64
| 275 | 50 | 24 | 74.88 | 5.93 | 19.49 | 43.69 | 7.12 | 17.49
44 | 275 | 50 | 1 | 76.27 | 5.50 | 18.62 | 48.75 | 7.36 | 19.59
| 275 | 50 | 2 | 76.74 | 4.94 | 17.47 | 47.99 | 7.33 | 18.63
| 275 | 50 | 3 | 76.58 | 5.35 | 18.45 | 50.75 | 7.13 | 20.16
| 275 | 50 | 4 | 74.55 | 5.27 | 18.68 | 43.47 | 7.08 | 17.06
| 275 | 50 | 5 | 77.29 | 4.95 | 17.86 | 52.30 | 6.86 | 20.26
| 275 | 50 | 6 | 74.35 | 5.35 | 18.89 | 45.19 | 7.03 | 17.71
| 275 | 50 | 7 | 76.77 | 4.93 | 17.64 | 50.76 | 6.64 | 19.47
| 275 | 50 | 8 | 74.88 | 5.49 | 18.94 | 40.49 | 6.52 | 14.85
| 275 | 50 | 9 | 73.49 | 5.84 | 19.60 | 47.62 | 6.92 | 19.05
| 275 | 50 | 10 | 76.67 | 4.96 | 17.23 | 47.20 | 6.96 | 19.06
| 275 | 50 | 11 | 73.82 | 5.73 | 19.52 | 43.46 | 6.92 | 17.06
| 275 | 50 | 12 | 77.55 | 4.61 | 16.79 | 45.39 | 7.22 | 18.38
| 275 | 50 | 13 | 74.06 | 5.77 | 19.50 | 42.86 | 6.89 | 16.83
| 275 | 50 | 14 | 77.35 | 4.70 | 16.61 | 44.26 | 7.00 | 17.70
| 275 | 50 | 15 | 74.20 | 5.68 | 19.41 | 45.74 | 6.93 | 17.91
| 275 | 50 | 16 | 76.06 | 5.04 | 17.81 | 43.91 | 6.55 | 17.06
| 275 | 50 | 17 | 76.15 | 5.28 | 18.08 | 46.90 | 6.96 | 18.75
| 275 | 50 | 18 | 76.37 | 4.80 | 16.98 | 42.29 | 6.69 | 15.73
| 275 | 50 | 19 | 77.73 | 5.09 | 17.30 | 53.86 | 6.72 | 20.32
| 275 | 50 | 20 | 76.42 | 4.90 | 17.53 | 44.64 | 7.14 | 17.50
| 275 | 50 | 21 | 76.76 | 5.22 | 18.25 | 50.22 | 7.62 | 20.08
| 275 | 50 | 22 | 75.53 | 5.06 | 18.27 | 42.52 | 7.38 | 16.76
| 275 | 50 | 23 | 76.97 | 5.05 | 17.56 | 52.33 | 7.45 | 20.50
| 275 | 50 | 24 | 73.04 | 5.90 | 19.73 | 40.25 | 6.83 | 14.69
45 | 275 | 50 | 1 | 78.68 | 5.24 | 19.02 | 50.85 | 6.60 | 19.41
| 275 | 50 | 2 | 76.02 | 5.41 | 19.42 | 46.23 | 6.25 | 18.09
| 275 | 50 | 3 | 76.17 | 5.59 | 19.46 | 42.96 | 6.35 | 16.46
| 275 | 50 | 4 | 79.44 | 5.19 | 19.32 | 44.03 | 6.65 | 17.27
| 275 | 50 | 5 | 78.36 | 4.98 | 18.52 | 42.83 | 6.24 | 16.52
| 275 | 50 | 6 | 78.22 | 5.24 | 19.54 | 43.33 | 6.66 | 16.84
| 275 | 50 | 7 | 76.42 | 5.35 | 18.82 | 42.70 | 5.97 | 16.30
| 275 | 50 | 8 | 78.26 | 4.74 | 18.36 | 44.06 | 6.80 | 17.00
| 275 | 50 | 9 | 76.92 | 5.76 | 19.75 | 42.45 | 5.92 | 16.14
| 275 | 50 | 10 | 76.42 | 5.00 | 19.07 | 43.10 | 6.14 | 16.12
| 275 | 50 | 11 | 77.80 | 5.06 | 18.73 | 43.07 | 5.81 | 16.11
| 275 | 50 | 12 | 79.17 | 4.65 | 18.33 | 43.11 | 6.30 | 16.12
| 275 | 50 | 13 | 75.28 | 5.63 | 19.35 | 39.75 | 5.22 | 14.22
| 275 | 50 | 14 | 77.45 | 5.02 | 18.72 | 41.72 | 5.41 | 15.08
| 275 | 50 | 15 | 77.45 | 5.16 | 19.49 | 40.71 | 5.87 | 15.00
| 275 | 50 | 16 | 77.78 | 5.40 | 19.43 | 40.83 | 5.64 | 14.94
| 275 | 50 | 17 | 78.11 | 5.37 | 19.53 | 41.84 | 6.03 | 15.90
| 275 | 50 | 18 | 77.27 | 5.26 | 19.12 | 42.10 | 5.92 | 15.77
| 275 | 50 | 19 | 79.58 | 5.21 | 19.06 | 44.26 | 6.70 | 17.41
| 275 | 50 | 20 | 76.99 | 5.45 | 19.58 | 41.60 | 5.81 | 15.44
| 275 | 50 | 21 | 80.65 | 4.57 | 17.30 | 47.44 | 7.01 | 18.68
| 275 | 50 | 22 | 77.51 | 4.93 | 18.96 | 41.99 | 5.98 | 15.55
| 275 | 50 | 23 | 76.37 | 5.53 | 19.16 | 43.45 | 6.61 | 16.77
| 275 | 50 | 24 | 80.04 | 4.90 | 17.91 | 47.14 | 7.01 | 18.37

## 300-10
Sample No | Temperature/℃ | Time/s | Point_No | L*Before | a*Before | b*Before | L*After | a*After | b*After
46 | 300 | 10 | 1 | 75.66 | 6.28 | 19.92 | 43.01 | 6.99 | 16.48
| 300 | 10 | 2 | 76.17 | 6.32 | 20.44 | 48.29 | 7.46 | 18.94
| 300 | 10 | 3 | 75.47 | 6.53 | 20.46 | 41.37 | 6.61 | 15.88
| 300 | 10 | 4 | 77.13 | 4.15 | 17.30 | 42.28 | 6.85 | 16.02
| 300 | 10 | 5 | 75.03 | 5.74 | 19.09 | 39.92 | 5.89 | 14.48
| 300 | 10 | 6 | 77.81 | 5.16 | 18.09 | 46.58 | 6.40 | 17.91
| 300 | 10 | 7 | 76.57 | 5.23 | 18.34 | 40.85 | 5.99 | 14.95
| 300 | 10 | 8 | 78.46 | 5.51 | 18.89 | 45.86 | 6.59 | 17.32
| 300 | 10 | 9 | 78.26 | 5.14 | 18.96 | 44.18 | 6.75 | 16.94
| 300 | 10 | 10 | 77.99 | 5.07 | 18.35 | 44.06 | 6.34 | 16.45
| 300 | 10 | 11 | 78.91 | 5.65 | 19.30 | 44.62 | 6.69 | 17.22
| 300 | 10 | 12 | 78.23 | 4.87 | 18.39 | 44.50 | 6.14 | 16.73
| 300 | 10 | 13 | 77.53 | 6.10 | 19.65 | 43.12 | 6.46 | 16.13
| 300 | 10 | 14 | 79.11 | 5.12 | 18.68 | 46.51 | 7.16 | 18.25
| 300 | 10 | 15 | 76.37 | 6.49 | 20.45 | 43.00 | 6.35 | 15.91
| 300 | 10 | 16 | 78.65 | 5.40 | 18.51 | 45.52 | 6.88 | 17.78
| 300 | 10 | 17 | 77.32 | 4.91 | 17.38 | 40.07 | 5.65 | 14.12
| 300 | 10 | 18 | 78.03 | 5.93 | 19.64 | 45.30 | 6.83 | 17.64
| 300 | 10 | 19 | 78.46 | 5.63 | 19.09 | 47.46 | 7.01 | 18.43
| 300 | 10 | 20 | 75.87 | 5.91 | 18.97 | 45.86 | 6.59 | 17.32
| 300 | 10 | 21 | 75.71 | 5.33 | 18.01 | 43.56 | 6.08 | 16.42
| 300 | 10 | 22 | 81.49 | 3.85 | 15.68 | 50.71 | 7.42 | 19.78
| 300 | 10 | 23 | 82.60 | 4.34 | 16.24 | 63.30 | 7.41 | 21.72
| 300 | 10 | 24 | 79.41 | 5.35 | 18.72 | 60.00 | 7.49 | 21.54
47 | 300 | 10 | 1 | 76.15 | 5.65 | 18.50 | 49.43 | 7.32 | 19.87
| 300 | 10 | 2 | 76.16 | 5.23 | 17.88 | 48.49 | 7.89 | 19.56
| 300 | 10 | 3 | 75.51 | 5.40 | 18.31 | 49.82 | 7.28 | 19.85
| 300 | 10 | 4 | 75.86 | 5.20 | 17.64 | 48.77 | 7.62 | 19.60
| 300 | 10 | 5 | 75.87 | 5.42 | 18.43 | 48.45 | 6.97 | 19.04
| 300 | 10 | 6 | 75.69 | 5.50 | 18.53 | 46.75 | 7.48 | 18.39
| 300 | 10 | 7 | 75.41 | 5.89 | 19.11 | 48.46 | 7.10 | 19.04
| 300 | 10 | 8 | 75.85 | 5.50 | 18.16 | 47.34 | 7.19 | 18.75
| 300 | 10 | 9 | 75.79 | 5.56 | 18.48 | 45.29 | 6.69 | 17.63
| 300 | 10 | 10 | 75.44 | 5.48 | 18.16 | 42.44 | 7.28 | 15.97
| 300 | 10 | 11 | 75.38 | 5.66 | 18.50 | 45.62 | 6.68 | 17.71
| 300 | 10 | 12 | 75.41 | 5.37 | 17.77 | 47.04 | 6.92 | 18.18
| 300 | 10 | 13 | 75.31 | 5.65 | 18.83 | 46.53 | 7.16 | 17.99
| 300 | 10 | 14 | 76.21 | 5.47 | 18.07 | 44.53 | 7.50 | 17.85
| 300 | 10 | 15 | 75.32 | 5.35 | 18.30 | 45.18 | 6.88 | 17.70
| 300 | 10 | 16 | 75.97 | 5.24 | 17.97 | 44.19 | 7.21 | 17.22
| 300 | 10 | 17 | 76.02 | 5.54 | 18.37 | 45.62 | 6.83 | 17.97
| 300 | 10 | 18 | 75.84 | 5.62 | 18.47 | 45.97 | 7.40 | 18.32
| 300 | 10 | 19 | 75.14 | 5.49 | 18.51 | 44.62 | 6.84 | 17.49
| 300 | 10 | 20 | 75.54 | 5.50 | 18.70 | 44.54 | 7.50 | 17.58
| 300 | 10 | 21 | 75.34 | 5.24 | 17.89 | 49.81 | 6.90 | 19.60
| 300 | 10 | 22 | 75.24 | 5.74 | 18.68 | 51.77 | 7.08 | 20.18
| 300 | 10 | 23 | 76.03 | 5.43 | 18.06 | 60.15 | 7.21 | 22.24
| 300 | 10 | 24 | 75.33 | 5.73 | 18.63 | 63.47 | 7.55 | 23.26
48 | 300 | 10 | 1 | 75.32 | 5.44 | 17.82 | 46.23 | 7.59 | 17.94
| 300 | 10 | 2 | 74.74 | 5.36 | 17.99 | 44.57 | 7.65 | 17.32
| 300 | 10 | 3 | 75.95 | 5.32 | 17.80 | 51.23 | 7.18 | 20.09
| 300 | 10 | 4 | 75.05 | 5.29 | 17.54 | 51.61 | 6.92 | 19.63
| 300 | 10 | 5 | 75.88 | 5.36 | 18.22 | 44.53 | 7.35 | 17.58
| 300 | 10 | 6 | 74.70 | 5.56 | 18.23 | 42.90 | 7.21 | 16.56
| 300 | 10 | 7 | 76.21 | 5.35 | 17.96 | 45.97 | 7.40 | 18.32
| 300 | 10 | 8 | 75.36 | 5.37 | 17.80 | 43.48 | 6.92 | 16.78
| 300 | 10 | 9 | 76.26 | 5.35 | 17.84 | 45.98 | 7.26 | 18.05
| 300 | 10 | 10 | 75.21 | 5.31 | 17.96 | 43.73 | 6.97 | 16.65
| 300 | 10 | 11 | 76.76 | 5.08 | 17.39 | 44.43 | 7.40 | 17.37
| 300 | 10 | 12 | 75.34 | 5.30 | 17.99 | 43.95 | 7.01 | 17.07
| 300 | 10 | 13 | 75.74 | 5.25 | 18.08 | 44.67 | 7.59 | 17.52
| 300 | 10 | 14 | 74.40 | 5.45 | 18.27 | 46.09 | 7.21 | 17.99
| 300 | 10 | 15 | 75.84 | 5.19 | 17.93 | 47.04 | 7.61 | 18.96
| 300 | 10 | 16 | 74.51 | 5.52 | 18.12 | 47.86 | 7.63 | 19.44
| 300 | 10 | 17 | 76.25 | 5.47 | 18.15 | 50.06 | 7.70 | 19.75
| 300 | 10 | 18 | 74.82 | 5.47 | 18.36 | 48.19 | 7.37 | 18.75
| 300 | 10 | 19 | 76.66 | 5.26 | 17.83 | 51.16 | 7.34 | 19.93
| 300 | 10 | 20 | 75.94 | 5.25 | 17.79 | 49.57 | 7.79 | 19.82
| 300 | 10 | 21 | 76.02 | 5.17 | 17.94 | 49.19 | 7.84 | 19.60
| 300 | 10 | 22 | 75.03 | 5.21 | 17.74 | 47.68 | 7.46 | 18.82
| 300 | 10 | 23 | 76.31 | 5.41 | 17.92 | 56.50 | 8.06 | 22.05
| 300 | 10 | 24 | 75.34 | 5.49 | 18.21 | 54.33 | 7.99 | 21.33
BackUp 4 | 300 | 10 | 1 | 72.39 | 6.31 | 20.46 | 47.25 | 7.65 | 19.08
| 300 | 10 | 2 | 73.33 | 6.18 | 20.14 | 55.02 | 7.36 | 21.42
| 300 | 10 | 3 | 68.14 | 7.10 | 20.92 | 45.83 | 6.59 | 17.84
| 300 | 10 | 4 | 72.15 | 6.43 | 20.50 | 48.76 | 7.10 | 19.10
| 300 | 10 | 5 | 66.28 | 6.78 | 20.77 | 42.22 | 6.03 | 15.99
| 300 | 10 | 6 | 63.07 | 8.29 | 21.51 | 43.46 | 6.45 | 16.49
| 300 | 10 | 7 | 67.57 | 6.71 | 20.43 | 44.37 | 6.49 | 17.34
| 300 | 10 | 8 | 65.79 | 6.97 | 21.20 | 46.27 | 6.97 | 18.37
| 300 | 10 | 9 | 70.13 | 6.23 | 20.33 | 46.17 | 6.73 | 17.91
| 300 | 10 | 10 | 66.84 | 6.93 | 21.39 | 43.45 | 6.29 | 16.48
| 300 | 10 | 11 | 66.19 | 6.85 | 21.36 | 45.83 | 6.30 | 17.57
| 300 | 10 | 12 | 68.28 | 5.76 | 18.86 | 49.81 | 6.14 | 18.66
| 300 | 10 | 13 | 70.25 | 6.32 | 20.98 | 44.83 | 6.29 | 17.08
| 300 | 10 | 14 | 67.63 | 7.39 | 22.28 | 47.95 | 7.85 | 19.88
| 300 | 10 | 15 | 71.87 | 6.12 | 20.51 | 47.72 | 6.87 | 18.98
| 300 | 10 | 16 | 68.96 | 6.33 | 20.14 | 45.52 | 6.15 | 16.98
| 300 | 10 | 17 | 67.71 | 7.58 | 21.35 | 45.76 | 6.93 | 17.65
| 300 | 10 | 18 | 67.23 | 7.91 | 22.06 | 45.11 | 6.79 | 16.98
| 300 | 10 | 19 | 70.14 | 5.75 | 19.45 | 47.30 | 6.36 | 18.47
| 300 | 10 | 20 | 70.57 | 5.82 | 19.47 | 48.13 | 6.29 | 18.47
| 300 | 10 | 21 | 70.48 | 6.50 | 20.99 | 48.94 | 7.01 | 19.45
| 300 | 10 | 22 | 69.28 | 6.26 | 20.20 | 46.37 | 6.35 | 17.77
| 300 | 10 | 23 | 70.89 | 6.04 | 19.67 | 50.17 | 6.74 | 19.82
| 300 | 10 | 24 | 70.82 | 5.70 | 19.44 | 49.81 | 6.78 | 19.37

## 300-20
Sample No | Temperature/℃ | Time/s | Point_No | L*Before | a*Before | b*Before | L*After | a*After | b*After
49 | 300 | 20 | 1 | 79.48 | 4.49 | 16.76 | 41.52 | 6.55 | 15.53
| 300 | 20 | 2 | 81.08 | 4.49 | 16.75 | 43.58 | 6.87 | 16.99
| 300 | 20 | 3 | 78.34 | 4.74 | 17.24 | 40.46 | 5.82 | 14.53
| 300 | 20 | 4 | 80.39 | 4.50 | 16.50 | 41.36 | 6.27 | 15.58
| 300 | 20 | 5 | 79.41 | 4.70 | 17.42 | 38.81 | 5.09 | 13.42
| 300 | 20 | 6 | 79.90 | 4.56 | 16.57 | 39.52 | 5.71 | 14.05
| 300 | 20 | 7 | 80.02 | 4.61 | 16.69 | 37.80 | 4.56 | 12.56
| 300 | 20 | 8 | 80.88 | 4.24 | 16.00 | 38.97 | 5.03 | 13.05
| 300 | 20 | 9 | 80.71 | 4.56 | 16.52 | 37.21 | 4.42 | 12.14
| 300 | 20 | 10 | 80.53 | 4.88 | 17.14 | 38.23 | 4.77 | 13.02
| 300 | 20 | 11 | 81.74 | 4.37 | 16.10 | 36.44 | 4.54 | 12.09
| 300 | 20 | 12 | 80.19 | 5.01 | 17.07 | 37.24 | 4.62 | 11.83
| 300 | 20 | 13 | 81.65 | 4.47 | 16.31 | 36.40 | 4.33 | 12.42
| 300 | 20 | 14 | 79.97 | 4.69 | 16.38 | 37.05 | 4.48 | 12.19
| 300 | 20 | 15 | 80.22 | 4.61 | 16.67 | 35.94 | 4.54 | 12.27
| 300 | 20 | 16 | 79.99 | 4.59 | 17.04 | 36.62 | 4.48 | 11.71
| 300 | 20 | 17 | 80.77 | 4.88 | 17.20 | 35.63 | 4.47 | 12.04
| 300 | 20 | 18 | 79.55 | 4.99 | 17.56 | 36.63 | 4.69 | 11.72
| 300 | 20 | 19 | 79.51 | 5.31 | 18.40 | 36.13 | 4.89 | 12.22
| 300 | 20 | 20 | 76.69 | 5.51 | 18.98 | 36.92 | 4.55 | 11.93
| 300 | 20 | 21 | 75.46 | 6.41 | 20.35 | 36.59 | 5.10 | 12.71
| 300 | 20 | 22 | 74.27 | 4.87 | 16.77 | 36.14 | 4.26 | 11.54
| 300 | 20 | 23 | 72.25 | 6.95 | 19.73 | 38.10 | 5.42 | 13.41
| 300 | 20 | 24 | 76.76 | 4.22 | 16.37 | 38.13 | 5.61 | 13.10
50 | 300 | 20 | 1 | 75.81 | 6.09 | 19.41 | 47.51 | 6.55 | 18.60
| 300 | 20 | 2 | 80.11 | 5.12 | 18.33 | 45.29 | 6.69 | 17.63
| 300 | 20 | 3 | 73.03 | 6.13 | 19.44 | 37.19 | 4.82 | 12.79
| 300 | 20 | 4 | 74.30 | 6.24 | 20.15 | 41.03 | 5.69 | 15.99
| 300 | 20 | 5 | 74.13 | 5.61 | 19.65 | 35.18 | 4.24 | 11.19
| 300 | 20 | 6 | 73.12 | 5.45 | 18.69 | 34.85 | 4.17 | 10.95
| 300 | 20 | 7 | 74.13 | 5.54 | 19.64 | 33.34 | 2.47 | 8.57
| 300 | 20 | 8 | 73.69 | 5.89 | 19.50 | 33.53 | 2.16 | 8.19
| 300 | 20 | 9 | 72.83 | 5.88 | 19.31 | 33.19 | 2.54 | 8.26
| 300 | 20 | 10 | 76.87 | 5.80 | 19.21 | 36.92 | 4.14 | 11.60
| 300 | 20 | 11 | 76.49 | 6.02 | 19.34 | 38.64 | 5.15 | 13.79
| 300 | 20 | 12 | 80.29 | 5.04 | 18.48 | 36.04 | 4.54 | 10.94
| 300 | 20 | 13 | 80.03 | 4.86 | 18.51 | 37.10 | 5.50 | 12.54
| 300 | 20 | 14 | 79.00 | 4.62 | 17.88 | 36.54 | 5.38 | 11.47
| 300 | 20 | 15 | 78.26 | 4.91 | 18.66 | 36.49 | 5.38 | 12.12
| 300 | 20 | 16 | 76.80 | 4.82 | 18.37 | 34.57 | 3.63 | 9.68
| 300 | 20 | 17 | 77.58 | 5.07 | 18.75 | 34.89 | 4.39 | 10.62
| 300 | 20 | 18 | 75.02 | 5.17 | 18.43 | 34.21 | 3.54 | 9.76
| 300 | 20 | 19 | 74.66 | 5.34 | 18.53 | 33.86 | 3.22 | 9.50
| 300 | 20 | 20 | 77.02 | 5.47 | 19.19 | 36.12 | 4.05 | 11.53
| 300 | 20 | 21 | 75.05 | 5.84 | 19.49 | 38.34 | 4.51 | 13.27
| 300 | 20 | 22 | 80.14 | 4.43 | 17.63 | 42.47 | 5.92 | 15.86
| 300 | 20 | 23 | 74.71 | 5.78 | 18.95 | 41.18 | 5.64 | 15.63
| 300 | 20 | 24 | 76.28 | 5.41 | 18.99 | 42.16 | 5.53 | 16.26
51 | 300 | 20 | 1 | 76.51 | 5.89 | 19.41 | 37.06 | 4.89 | 12.53
| 300 | 20 | 2 | 78.29 | 5.58 | 18.99 | 39.50 | 6.08 | 14.68
| 300 | 20 | 3 | 76.65 | 5.81 | 19.33 | 37.05 | 5.09 | 12.86
| 300 | 20 | 4 | 79.42 | 5.13 | 18.34 | 39.91 | 6.07 | 14.79
| 300 | 20 | 5 | 76.72 | 5.68 | 19.37 | 35.97 | 4.54 | 11.93
| 300 | 20 | 6 | 80.65 | 5.20 | 18.74 | 39.51 | 5.53 | 14.05
| 300 | 20 | 7 | 77.51 | 5.73 | 19.43 | 35.19 | 4.02 | 10.84
| 300 | 20 | 8 | 78.65 | 5.42 | 19.15 | 35.20 | 3.80 | 10.50
| 300 | 20 | 9 | 77.16 | 5.46 | 19.11 | 34.56 | 3.18 | 9.34
| 300 | 20 | 10 | 76.98 | 5.89 | 19.74 | 34.01 | 3.15 | 9.79
| 300 | 20 | 11 | 76.29 | 5.91 | 19.43 | 33.81 | 2.98 | 9.83
| 300 | 20 | 12 | 76.91 | 5.73 | 19.28 | 35.03 | 3.43 | 10.21
| 300 | 20 | 13 | 75.81 | 5.97 | 19.30 | 33.68 | 3.29 | 9.54
| 300 | 20 | 14 | 77.44 | 5.58 | 18.88 | 35.19 | 4.02 | 10.84
| 300 | 20 | 15 | 75.54 | 5.94 | 19.24 | 34.17 | 3.31 | 10.10
| 300 | 20 | 16 | 78.03 | 5.70 | 19.33 | 36.47 | 4.76 | 11.77
| 300 | 20 | 17 | 77.01 | 5.49 | 18.82 | 35.98 | 4.33 | 11.59
| 300 | 20 | 18 | 79.50 | 5.46 | 18.87 | 39.21 | 5.09 | 13.85
| 300 | 20 | 19 | 76.92 | 5.86 | 19.29 | 36.93 | 4.96 | 12.26
| 300 | 20 | 20 | 76.70 | 6.00 | 19.42 | 36.73 | 4.82 | 12.64
| 300 | 20 | 21 | 78.77 | 5.34 | 18.43 | 39.51 | 5.89 | 14.36
| 300 | 20 | 22 | 78.24 | 5.57 | 19.20 | 38.93 | 5.41 | 13.98
| 300 | 20 | 23 | 77.75 | 5.63 | 18.82 | 41.70 | 6.42 | 16.56
| 300 | 20 | 24 | 77.54 | 5.93 | 19.25 | 41.46 | 6.54 | 16.41
BackUp 5 | 300 | 20 | 1 | 73.83 | 5.41 | 18.96 | 44.30 | 7.31 | 17.43
| 300 | 20 | 2 | 72.10 | 5.70 | 19.56 | 43.47 | 6.61 | 16.49
| 300 | 20 | 3 | 74.78 | 5.25 | 18.66 | 45.54 | 7.17 | 17.79
| 300 | 20 | 4 | 72.88 | 5.98 | 20.04 | 43.00 | 6.83 | 16.48
| 300 | 20 | 5 | 73.79 | 5.42 | 18.87 | 41.76 | 6.43 | 15.68
| 300 | 20 | 6 | 72.45 | 5.72 | 19.49 | 40.87 | 6.16 | 14.95
| 300 | 20 | 7 | 74.74 | 5.32 | 18.69 | 41.40 | 6.61 | 15.30
| 300 | 20 | 8 | 73.34 | 5.21 | 18.76 | 45.32 | 6.84 | 17.38
| 300 | 20 | 9 | 74.40 | 5.22 | 18.75 | 41.52 | 6.55 | 15.53
| 300 | 20 | 10 | 74.20 | 5.36 | 19.07 | 41.65 | 6.49 | 15.46
| 300 | 20 | 11 | 74.12 | 5.25 | 18.69 | 43.00 | 6.83 | 16.48
| 300 | 20 | 12 | 74.19 | 5.36 | 19.18 | 43.94 | 6.86 | 17.07
| 300 | 20 | 13 | 75.86 | 4.98 | 18.00 | 45.86 | 7.16 | 18.11
| 300 | 20 | 14 | 74.82 | 5.43 | 18.96 | 44.52 | 6.90 | 17.29
| 300 | 20 | 15 | 75.36 | 5.21 | 18.27 | 44.64 | 6.69 | 16.95
| 300 | 20 | 16 | 75.32 | 5.37 | 19.00 | 44.86 | 6.44 | 16.82
| 300 | 20 | 17 | 73.54 | 5.55 | 18.39 | 42.87 | 6.24 | 15.97
| 300 | 20 | 18 | 68.92 | 5.81 | 18.43 | 42.12 | 5.42 | 14.91
| 300 | 20 | 19 | 69.85 | 5.93 | 18.58 | 42.40 | 6.14 | 15.37
| 300 | 20 | 20 | 69.85 | 5.50 | 17.97 | 42.86 | 5.60 | 15.39
| 300 | 20 | 21 | 68.88 | 5.83 | 18.22 | 44.98 | 6.24 | 16.50
| 300 | 20 | 22 | 69.81 | 5.44 | 17.75 | 46.50 | 6.17 | 17.21
| 300 | 20 | 23 | 69.49 | 6.08 | 18.42 | 62.87 | 6.32 | 20.97
| 300 | 20 | 24 | 69.95 | 6.05 | 18.78 | 56.96 | 6.58 | 20.19

## 300-30
Sample No | Temperature/℃ | Time/s | Point_No | L*Before | a*Before | b*Before | L*After | a*After | b*After
52 | 300 | 30 | 1 | 76.42 | 5.81 | 18.67 | 38.56 | 5.60 | 13.24
| 300 | 30 | 2 | 75.57 | 6.10 | 19.75 | 38.99 | 5.60 | 13.37
| 300 | 30 | 3 | 76.03 | 5.73 | 18.48 | 39.35 | 5.40 | 14.11
| 300 | 30 | 4 | 75.81 | 5.78 | 19.09 | 40.58 | 5.76 | 14.77
| 300 | 30 | 5 | 75.93 | 5.92 | 18.84 | 39.90 | 5.34 | 14.17
| 300 | 30 | 6 | 75.97 | 5.73 | 18.60 | 40.57 | 5.93 | 15.07
| 300 | 30 | 7 | 75.42 | 5.90 | 18.90 | 36.33 | 5.03 | 11.83
| 300 | 30 | 8 | 75.03 | 5.93 | 19.21 | 36.78 | 4.82 | 11.99
| 300 | 30 | 9 | 76.42 | 5.75 | 18.67 | 37.68 | 5.42 | 12.95
| 300 | 30 | 10 | 75.85 | 5.90 | 19.27 | 37.81 | 5.35 | 13.21
| 300 | 30 | 11 | 73.62 | 5.82 | 18.38 | 38.38 | 5.09 | 13.28
| 300 | 30 | 12 | 75.77 | 5.73 | 18.90 | 38.53 | 5.98 | 14.19
| 300 | 30 | 13 | 76.55 | 5.61 | 18.59 | 36.77 | 5.03 | 12.32
| 300 | 30 | 14 | 75.39 | 5.88 | 19.32 | 37.68 | 5.42 | 12.95
| 300 | 30 | 15 | 75.90 | 5.72 | 18.93 | 42.82 | 6.08 | 16.52
| 300 | 30 | 16 | 74.93 | 5.99 | 19.47 | 44.00 | 6.49 | 17.54
| 300 | 30 | 17 | 74.59 | 5.93 | 18.93 | 36.77 | 4.62 | 11.98
| 300 | 30 | 18 | 74.90 | 6.01 | 19.29 | 37.79 | 5.16 | 13.21
| 300 | 30 | 19 | 74.94 | 6.01 | 19.26 | 36.77 | 4.41 | 11.66
| 300 | 30 | 20 | 75.86 | 5.78 | 18.96 | 37.24 | 5.23 | 12.48
| 300 | 30 | 21 | 74.97 | 5.86 | 19.33 | 37.96 | 5.29 | 13.15
| 300 | 30 | 22 | 76.74 | 5.55 | 18.29 | 40.05 | 6.00 | 14.72
| 300 | 30 | 23 | 74.57 | 5.92 | 19.14 | 40.17 | 5.94 | 14.96
| 300 | 30 | 24 | 76.32 | 5.63 | 18.61 | 41.96 | 6.64 | 16.72
53 | 300 | 30 | 1 | 76.85 | 4.98 | 16.69 | 40.71 | 5.87 | 15.00
| 300 | 30 | 2 | 74.42 | 5.72 | 18.39 | 38.97 | 4.65 | 12.74
| 300 | 30 | 3 | 75.32 | 5.19 | 17.50 | 38.12 | 4.83 | 12.46
| 300 | 30 | 4 | 74.87 | 5.56 | 17.75 | 38.67 | 4.97 | 13.16
| 300 | 30 | 5 | 73.64 | 5.77 | 17.95 | 35.82 | 3.75 | 10.97
| 300 | 30 | 6 | 75.03 | 5.38 | 17.17 | 38.10 | 4.83 | 12.77
| 300 | 30 | 7 | 75.03 | 5.40 | 17.96 | 35.85 | 4.18 | 10.98
| 300 | 30 | 8 | 75.22 | 5.36 | 17.18 | 36.77 | 4.41 | 11.66
| 300 | 30 | 9 | 74.55 | 5.57 | 18.31 | 35.68 | 3.82 | 10.69
| 300 | 30 | 10 | 74.63 | 5.24 | 16.75 | 36.01 | 4.12 | 10.93
| 300 | 30 | 11 | 74.81 | 5.46 | 18.47 | 36.45 | 4.34 | 11.76
| 300 | 30 | 12 | 76.18 | 5.16 | 16.82 | 36.93 | 4.35 | 11.61
| 300 | 30 | 13 | 75.74 | 5.13 | 17.88 | 37.23 | 5.03 | 12.47
| 300 | 30 | 14 | 75.80 | 5.01 | 17.55 | 39.37 | 5.59 | 14.11
| 300 | 30 | 15 | 75.71 | 5.08 | 17.70 | 37.20 | 5.03 | 12.80
| 300 | 30 | 16 | 76.58 | 4.90 | 17.27 | 36.92 | 4.55 | 11.93
| 300 | 30 | 17 | 76.22 | 5.36 | 17.77 | 36.94 | 4.76 | 11.94
| 300 | 30 | 18 | 76.18 | 5.24 | 17.58 | 37.07 | 4.08 | 11.55
| 300 | 30 | 19 | 75.79 | 5.38 | 18.17 | 39.25 | 5.47 | 13.56
| 300 | 30 | 20 | 75.58 | 5.41 | 17.99 | 38.28 | 4.97 | 12.41
| 300 | 30 | 21 | 75.93 | 5.31 | 18.00 | 42.12 | 6.25 | 15.78
| 300 | 30 | 22 | 75.62 | 5.15 | 17.75 | 39.12 | 5.35 | 13.31
| 300 | 30 | 23 | 76.35 | 5.10 | 17.58 | 46.80 | 6.73 | 18.30
| 300 | 30 | 24 | 75.62 | 5.09 | 17.64 | 42.98 | 6.35 | 16.18
54 | 300 | 30 | 1 | 78.53 | 4.74 | 18.13 | 38.66 | 4.77 | 13.16
| 300 | 30 | 2 | 79.05 | 5.34 | 19.28 | 36.32 | 3.77 | 10.83
| 300 | 30 | 3 | 78.57 | 4.80 | 18.21 | 40.38 | 5.28 | 15.11
| 300 | 30 | 4 | 78.71 | 4.94 | 18.88 | 36.45 | 4.34 | 11.76
| 300 | 30 | 5 | 77.96 | 4.87 | 18.53 | 40.39 | 5.10 | 14.81
| 300 | 30 | 6 | 77.89 | 5.26 | 19.45 | 36.14 | 4.26 | 11.54
| 300 | 30 | 7 | 77.77 | 4.90 | 18.26 | 38.94 | 4.84 | 13.35
| 300 | 30 | 8 | 78.32 | 4.87 | 18.25 | 35.70 | 4.04 | 10.70
| 300 | 30 | 9 | 77.98 | 4.94 | 18.34 | 38.48 | 5.03 | 13.85
| 300 | 30 | 10 | 78.48 | 5.08 | 18.74 | 35.37 | 4.17 | 10.80
| 300 | 30 | 11 | 76.53 | 5.20 | 18.94 | 36.88 | 4.34 | 12.25
| 300 | 30 | 12 | 78.84 | 5.18 | 19.01 | 36.18 | 4.47 | 11.22
| 300 | 30 | 13 | 76.95 | 5.01 | 18.32 | 38.78 | 5.09 | 13.73
| 300 | 30 | 14 | 79.35 | 5.17 | 18.83 | 36.76 | 4.20 | 11.65
| 300 | 30 | 15 | 77.33 | 5.03 | 18.60 | 38.90 | 5.22 | 14.29
| 300 | 30 | 16 | 79.54 | 4.70 | 18.40 | 37.82 | 4.96 | 12.57
| 300 | 30 | 17 | 77.00 | 5.07 | 18.39 | 40.54 | 4.87 | 14.45
| 300 | 30 | 18 | 81.22 | 4.62 | 17.61 | 37.07 | 5.10 | 12.53
| 300 | 30 | 19 | 76.85 | 5.06 | 18.66 | 39.07 | 4.97 | 13.60
| 300 | 30 | 20 | 81.21 | 4.30 | 16.92 | 40.59 | 6.46 | 15.38
| 300 | 30 | 21 | 77.81 | 5.27 | 19.40 | 39.25 | 5.65 | 13.87
| 300 | 30 | 22 | 77.85 | 4.53 | 17.91 | 39.22 | 5.28 | 13.86
| 300 | 30 | 23 | 79.55 | 5.10 | 18.80 | 47.12 | 7.15 | 18.88
| 300 | 30 | 24 | 76.56 | 4.86 | 18.02 | 39.90 | 5.34 | 14.17
BackUp 6 | 300 | 30 | 1 | 68.16 | 7.15 | 19.92 | 41.83 | 6.70 | 16.79
| 300 | 30 | 2 | 67.60 | 6.46 | 18.90 | 39.64 | 5.65 | 14.30
| 300 | 30 | 3 | 67.98 | 6.74 | 19.47 | 39.76 | 6.49 | 15.49
| 300 | 30 | 4 | 67.30 | 6.83 | 19.45 | 39.20 | 5.65 | 14.49
| 300 | 30 | 5 | 67.07 | 7.18 | 19.99 | 39.07 | 6.46 | 15.21
| 300 | 30 | 6 | 68.03 | 6.95 | 19.84 | 37.92 | 5.48 | 13.79
| 300 | 30 | 7 | 67.01 | 6.97 | 19.75 | 41.97 | 6.97 | 17.03
| 300 | 30 | 8 | 67.42 | 6.95 | 19.66 | 40.29 | 5.88 | 15.20
| 300 | 30 | 9 | 68.65 | 7.17 | 20.16 | 38.91 | 5.97 | 14.94
| 300 | 30 | 10 | 67.01 | 6.97 | 19.75 | 38.36 | 5.47 | 13.92
| 300 | 30 | 11 | 66.90 | 7.15 | 19.82 | 40.00 | 6.18 | 15.65
| 300 | 30 | 12 | 67.23 | 7.21 | 20.16 | 38.51 | 5.79 | 14.18
| 300 | 30 | 13 | 67.81 | 6.85 | 19.70 | 38.96 | 5.78 | 13.99
| 300 | 30 | 14 | 68.37 | 7.45 | 20.46 | 39.23 | 6.02 | 14.50
| 300 | 30 | 15 | 67.13 | 6.56 | 19.14 | 40.03 | 6.00 | 15.03
| 300 | 30 | 16 | 68.97 | 7.17 | 20.22 | 43.17 | 6.71 | 17.47
| 300 | 30 | 17 | 66.25 | 7.08 | 19.76 | 41.08 | 6.21 | 15.71
| 300 | 30 | 18 | 66.85 | 6.94 | 19.44 | 42.71 | 6.14 | 16.30
| 300 | 30 | 19 | 65.71 | 6.67 | 19.21 | 40.55 | 5.93 | 15.37
| 300 | 30 | 20 | 66.67 | 6.37 | 18.71 | 42.34 | 5.81 | 15.92
| 300 | 30 | 21 | 66.48 | 6.56 | 19.21 | 45.05 | 6.49 | 17.49
| 300 | 30 | 22 | 66.68 | 6.45 | 18.72 | 49.82 | 6.40 | 18.90
| 300 | 30 | 23 | 66.09 | 6.35 | 18.61 | 46.04 | 6.35 | 17.70
| 300 | 30 | 24 | 66.48 | 7.02 | 19.77 | 49.74 | 6.69 | 18.97

## 300-40
Sample No | Temperature/℃ | Time/s | Point_No | L*Before | a*Before | b*Before | L*After | a*After | b*After
55 | 300 | 40 | 1 | 79.01 | 5.44 | 18.68 | 35.85 | 4.61 | 11.32
| 300 | 40 | 2 | 79.30 | 5.87 | 19.30 | 37.20 | 5.63 | 13.47
| 300 | 40 | 3 | 79.11 | 5.73 | 18.84 | 34.39 | 3.24 | 9.38
| 300 | 40 | 4 | 78.11 | 5.70 | 19.28 | 35.37 | 4.17 | 10.80
| 300 | 40 | 5 | 78.03 | 5.94 | 19.54 | 32.80 | 2.67 | 8.68
| 300 | 40 | 6 | 77.93 | 6.04 | 19.99 | 34.04 | 2.91 | 9.11
| 300 | 40 | 7 | 76.16 | 6.29 | 19.84 | 32.81 | 2.43 | 8.33
| 300 | 40 | 8 | 80.34 | 5.19 | 18.04 | 35.20 | 4.25 | 10.85
| 300 | 40 | 9 | 76.00 | 6.14 | 19.42 | 32.61 | 2.24 | 8.36
| 300 | 40 | 10 | 78.97 | 5.50 | 18.71 | 34.02 | 3.38 | 9.80
| 300 | 40 | 11 | 77.30 | 6.29 | 19.99 | 31.91 | 2.01 | 7.43
| 300 | 40 | 12 | 79.73 | 5.73 | 19.31 | 33.34 | 3.19 | 9.28
| 300 | 40 | 13 | 75.65 | 6.31 | 19.43 | 31.52 | 0.29 | 6.03
| 300 | 40 | 14 | 78.98 | 5.81 | 19.65 | 32.47 | 1.81 | 7.34
| 300 | 40 | 15 | 77.74 | 6.20 | 19.73 | 32.80 | 1.93 | 7.97
| 300 | 40 | 16 | 79.04 | 5.85 | 18.90 | 32.62 | 1.99 | 8.00
| 300 | 40 | 17 | 77.69 | 6.20 | 19.86 | 32.05 | 1.68 | 7.74
| 300 | 40 | 18 | 77.56 | 6.38 | 20.14 | 32.47 | 1.30 | 6.98
| 300 | 40 | 19 | 78.28 | 5.88 | 20.24 | 32.44 | 1.81 | 7.68
| 300 | 40 | 20 | 78.01 | 5.92 | 19.83 | 32.62 | 1.99 | 8.00
| 300 | 40 | 21 | 79.71 | 5.54 | 19.39 | 33.18 | 2.78 | 8.61
| 300 | 40 | 22 | 78.92 | 5.91 | 20.06 | 33.51 | 3.12 | 9.23
| 300 | 40 | 23 | 79.85 | 5.39 | 18.94 | 35.40 | 3.52 | 9.80
| 300 | 40 | 24 | 78.55 | 5.61 | 20.24 | 35.53 | 4.76 | 11.43
56 | 300 | 40 | 1 | 78.11 | 5.15 | 18.03 | 36.61 | 5.10 | 12.38
| 300 | 40 | 2 | 77.86 | 5.46 | 18.37 | 38.25 | 5.73 | 13.67
| 300 | 40 | 3 | 77.46 | 5.36 | 18.38 | 35.85 | 4.61 | 11.32
| 300 | 40 | 4 | 78.85 | 5.02 | 17.56 | 37.69 | 5.62 | 12.96
| 300 | 40 | 5 | 77.33 | 5.48 | 18.55 | 35.38 | 3.96 | 10.46
| 300 | 40 | 6 | 77.62 | 5.22 | 18.37 | 36.76 | 5.23 | 12.65
| 300 | 40 | 7 | 76.54 | 5.72 | 18.90 | 34.82 | 4.39 | 11.65
| 300 | 40 | 8 | 76.95 | 5.79 | 19.36 | 36.30 | 5.24 | 12.50
| 300 | 40 | 9 | 76.86 | 5.35 | 18.21 | 34.03 | 3.85 | 10.16
| 300 | 40 | 10 | 77.78 | 5.26 | 18.57 | 35.53 | 4.11 | 10.75
| 300 | 40 | 11 | 77.03 | 5.75 | 18.83 | 33.36 | 3.19 | 8.93
| 300 | 40 | 12 | 77.82 | 5.49 | 18.95 | 35.05 | 4.10 | 10.56
| 300 | 40 | 13 | 78.24 | 5.08 | 17.96 | 33.38 | 2.71 | 8.24
| 300 | 40 | 14 | 77.53 | 5.63 | 19.03 | 34.54 | 3.63 | 10.01
| 300 | 40 | 15 | 77.66 | 5.45 | 18.75 | 33.87 | 3.45 | 9.50
| 300 | 40 | 16 | 77.96 | 5.55 | 18.79 | 35.98 | 4.75 | 11.94
| 300 | 40 | 17 | 77.31 | 5.35 | 18.64 | 34.07 | 3.38 | 9.12
| 300 | 40 | 18 | 77.38 | 5.57 | 19.20 | 37.20 | 5.03 | 12.80
| 300 | 40 | 19 | 77.03 | 5.27 | 18.21 | 36.74 | 5.64 | 13.33
| 300 | 40 | 20 | 77.91 | 5.25 | 18.60 | 39.45 | 5.89 | 15.30
| 300 | 40 | 21 | 77.26 | 4.93 | 18.25 | 35.21 | 4.03 | 10.51
| 300 | 40 | 22 | 77.76 | 5.10 | 18.01 | 37.36 | 4.96 | 12.74
| 300 | 40 | 23 | 77.72 | 5.10 | 18.03 | 38.39 | 6.24 | 14.26
| 300 | 40 | 24 | 78.32 | 5.25 | 18.21 | 40.94 | 6.45 | 16.08
57 | 300 | 40 | 1 | 73.94 | 5.16 | 18.36 | 34.50 | 2.94 | 9.99
| 300 | 40 | 2 | 78.39 | 4.06 | 18.04 | 38.94 | 5.22 | 13.67
| 300 | 40 | 3 | 75.13 | 4.50 | 18.01 | 33.88 | 2.03 | 8.12
| 300 | 40 | 4 | 74.73 | 4.90 | 18.95 | 35.51 | 3.45 | 10.40
| 300 | 40 | 5 | 80.67 | 4.11 | 16.99 | 36.43 | 4.13 | 11.75
| 300 | 40 | 6 | 77.45 | 4.48 | 18.01 | 37.18 | 5.03 | 13.12
| 300 | 40 | 7 | 80.19 | 4.23 | 17.84 | 36.11 | 4.26 | 11.87
| 300 | 40 | 8 | 76.60 | 4.88 | 18.77 | 36.74 | 4.20 | 11.97
| 300 | 40 | 9 | 77.16 | 5.37 | 19.58 | 34.31 | 3.93 | 11.10
| 300 | 40 | 10 | 80.97 | 4.37 | 17.63 | 33.85 | 3.92 | 10.21
| 300 | 40 | 11 | 77.69 | 4.60 | 17.91 | 35.63 | 3.82 | 11.35
| 300 | 40 | 12 | 76.10 | 5.17 | 20.05 | 33.81 | 2.98 | 9.83
| 300 | 40 | 13 | 77.34 | 5.35 | 20.72 | 34.96 | 3.87 | 11.57
| 300 | 40 | 14 | 78.21 | 5.25 | 20.39 | 36.89 | 4.75 | 12.58
| 300 | 40 | 15 | 78.06 | 5.10 | 19.90 | 35.64 | 4.25 | 11.70
| 300 | 40 | 16 | 79.43 | 4.73 | 18.91 | 37.07 | 5.10 | 12.53
| 300 | 40 | 17 | 81.17 | 3.55 | 15.47 | 35.55 | 4.32 | 10.76
| 300 | 40 | 18 | 75.20 | 4.52 | 17.68 | 35.54 | 3.89 | 10.42
| 300 | 40 | 19 | 77.46 | 5.11 | 19.29 | 34.01 | 3.15 | 9.79
| 300 | 40 | 20 | 78.80 | 4.57 | 18.78 | 34.56 | 3.86 | 10.02
| 300 | 40 | 21 | 80.73 | 4.37 | 17.67 | 35.09 | 4.32 | 10.23
| 300 | 40 | 22 | 79.88 | 4.36 | 17.84 | 35.57 | 4.33 | 10.43
| 300 | 40 | 23 | 75.17 | 4.81 | 18.52 | 37.76 | 4.76 | 13.19
| 300 | 40 | 24 | 73.92 | 5.30 | 19.52 | 39.02 | 5.15 | 14.54

## 300-50
Sample No | Temperature/℃ | Time/s | Point_No | L*Before | a*Before | b*Before | L*After | a*After | b*After
58 | 300 | 50 | 1 | 75.92 | 5.45 | 18.99 | 35.34 | 3.73 | 10.79
| 300 | 50 | 2 | 75.61 | 5.48 | 18.96 | 35.52 | 3.89 | 10.74
| 300 | 50 | 3 | 76.09 | 5.43 | 19.09 | 33.21 | 2.54 | 7.93
| 300 | 50 | 4 | 76.77 | 5.02 | 18.41 | 34.57 | 2.95 | 9.00
| 300 | 50 | 5 | 75.51 | 5.42 | 19.00 | 33.18 | 2.05 | 7.91
| 300 | 50 | 6 | 75.96 | 5.25 | 18.85 | 33.23 | 2.30 | 7.59
| 300 | 50 | 7 | 75.97 | 5.26 | 18.75 | 33.37 | 1.74 | 7.54
| 300 | 50 | 8 | 76.23 | 5.17 | 18.70 | 33.38 | 1.50 | 7.21
| 300 | 50 | 9 | 75.61 | 5.39 | 19.44 | 33.01 | 1.87 | 7.60
| 300 | 50 | 10 | 75.79 | 5.22 | 18.64 | 33.18 | 2.05 | 7.91
| 300 | 50 | 11 | 75.83 | 5.27 | 18.72 | 33.19 | 1.80 | 7.57
| 300 | 50 | 12 | 74.89 | 5.41 | 19.22 | 33.57 | 1.92 | 7.52
| 300 | 50 | 13 | 75.51 | 5.54 | 19.22 | 32.82 | 1.43 | 7.28
| 300 | 50 | 14 | 74.69 | 5.73 | 19.88 | 32.64 | 1.49 | 7.30
| 300 | 50 | 15 | 75.36 | 5.37 | 19.07 | 32.46 | 1.56 | 7.33
| 300 | 50 | 16 | 75.85 | 5.43 | 19.32 | 32.87 | 1.69 | 6.95
| 300 | 50 | 17 | 74.67 | 5.57 | 19.25 | 32.81 | 1.68 | 7.62
| 300 | 50 | 18 | 75.64 | 5.47 | 19.14 | 33.24 | 2.05 | 7.25
| 300 | 50 | 19 | 75.06 | 5.53 | 19.05 | 34.38 | 3.47 | 9.72
| 300 | 50 | 20 | 76.49 | 5.45 | 19.18 | 34.70 | 3.79 | 10.31
| 300 | 50 | 21 | 75.15 | 5.47 | 18.89 | 34.70 | 3.33 | 9.96
| 300 | 50 | 22 | 77.31 | 5.23 | 18.54 | 35.37 | 4.17 | 10.80
| 300 | 50 | 23 | 74.82 | 5.68 | 19.29 | 35.65 | 4.47 | 11.70
| 300 | 50 | 24 | 75.91 | 5.38 | 19.09 | 35.84 | 4.40 | 11.32
59 | 300 | 50 | 1 | 79.48 | 4.89 | 17.23 | 38.36 | 5.09 | 13.59
| 300 | 50 | 2 | 77.64 | 4.88 | 17.68 | 36.90 | 4.55 | 12.25
| 300 | 50 | 3 | 76.22 | 5.20 | 18.23 | 35.16 | 4.02 | 11.18
| 300 | 50 | 4 | 77.15 | 4.75 | 17.08 | 36.45 | 4.34 | 11.76
| 300 | 50 | 5 | 76.41 | 5.25 | 18.24 | 34.19 | 2.85 | 9.40
| 300 | 50 | 6 | 75.43 | 5.19 | 18.52 | 34.35 | 3.01 | 9.70
| 300 | 50 | 7 | 75.42 | 5.34 | 18.25 | 33.98 | 2.44 | 9.43
| 300 | 50 | 8 | 77.15 | 4.78 | 16.53 | 33.14 | 2.29 | 8.60
| 300 | 50 | 9 | 76.75 | 5.28 | 17.23 | 32.09 | 1.43 | 7.03
| 300 | 50 | 10 | 76.14 | 4.94 | 17.19 | 32.62 | 1.24 | 7.30
| 300 | 50 | 11 | 77.47 | 5.42 | 18.29 | 33.49 | 2.40 | 8.87
| 300 | 50 | 12 | 79.24 | 4.67 | 16.89 | 33.13 | 2.53 | 8.95
| 300 | 50 | 13 | 78.08 | 5.04 | 17.67 | 34.64 | 4.01 | 11.34
| 300 | 50 | 14 | 76.53 | 5.78 | 19.10 | 32.93 | 3.09 | 9.72
| 300 | 50 | 15 | 75.67 | 6.04 | 19.49 | 33.65 | 3.28 | 9.89
| 300 | 50 | 16 | 80.55 | 4.82 | 16.29 | 34.89 | 3.94 | 10.27
| 300 | 50 | 17 | 76.15 | 4.98 | 16.44 | 34.03 | 3.85 | 10.16
| 300 | 50 | 18 | 72.65 | 5.59 | 18.62 | 32.25 | 1.36 | 7.35
| 300 | 50 | 19 | 75.50 | 6.25 | 19.50 | 33.66 | 2.57 | 9.18
| 300 | 50 | 20 | 77.07 | 5.18 | 17.43 | 35.00 | 3.42 | 10.54
| 300 | 50 | 21 | 76.86 | 5.29 | 18.11 | 34.70 | 3.79 | 10.31
| 300 | 50 | 22 | 73.89 | 6.09 | 19.00 | 33.85 | 3.45 | 9.85
| 300 | 50 | 23 | 74.42 | 6.06 | 19.44 | 35.66 | 4.90 | 12.06
| 300 | 50 | 24 | 75.03 | 5.80 | 19.10 | 34.83 | 4.16 | 11.29
60 | 300 | 50 | 1 | 76.17 | 5.44 | 18.67 | 33.36 | 2.71 | 8.58
| 300 | 50 | 2 | 80.88 | 4.46 | 17.26 | 35.55 | 4.32 | 10.76
| 300 | 50 | 3 | 77.96 | 4.55 | 17.58 | 33.35 | 2.95 | 8.92
| 300 | 50 | 4 | 79.85 | 4.99 | 18.45 | 34.37 | 3.24 | 9.71
| 300 | 50 | 5 | 79.70 | 4.38 | 17.50 | 33.02 | 2.85 | 8.31
| 300 | 50 | 6 | 79.42 | 4.68 | 17.76 | 33.87 | 2.98 | 9.15
| 300 | 50 | 7 | 80.20 | 4.39 | 17.25 | 33.21 | 2.54 | 7.93
| 300 | 50 | 8 | 79.62 | 4.97 | 18.84 | 34.19 | 3.31 | 9.75
| 300 | 50 | 9 | 80.47 | 4.33 | 17.37 | 33.57 | 3.12 | 8.55
| 300 | 50 | 10 | 79.10 | 5.40 | 19.17 | 33.35 | 2.95 | 8.92
| 300 | 50 | 11 | 81.77 | 3.92 | 16.68 | 34.56 | 3.86 | 10.02
| 300 | 50 | 12 | 78.02 | 5.53 | 19.13 | 33.88 | 2.75 | 8.81
| 300 | 50 | 13 | 80.95 | 4.78 | 17.85 | 35.69 | 4.25 | 11.03
| 300 | 50 | 14 | 76.94 | 5.30 | 18.92 | 33.50 | 2.88 | 9.23
| 300 | 50 | 15 | 79.84 | 5.23 | 19.45 | 35.79 | 3.96 | 11.64
| 300 | 50 | 16 | 77.75 | 5.24 | 18.96 | 33.34 | 3.19 | 9.28
| 300 | 50 | 17 | 77.01 | 5.64 | 19.59 | 35.16 | 4.02 | 11.18
| 300 | 50 | 18 | 77.45 | 5.31 | 19.13 | 33.85 | 3.92 | 10.21
| 300 | 50 | 19 | 77.81 | 4.98 | 18.99 | 35.98 | 4.33 | 11.59
| 300 | 50 | 20 | 76.31 | 5.64 | 19.49 | 35.03 | 4.54 | 11.25
| 300 | 50 | 21 | 77.84 | 5.29 | 19.01 | 35.82 | 4.82 | 11.99
| 300 | 50 | 22 | 75.88 | 5.46 | 18.91 | 35.17 | 3.80 | 10.84
| 300 | 50 | 23 | 78.56 | 4.90 | 18.59 | 37.54 | 5.29 | 12.69
| 300 | 50 | 24 | 79.81 | 4.29 | 17.01 | 35.39 | 4.18 | 10.47

## 325-10
Sample No | Temperature/℃ | Time/s | Point_No | L*Before | a*Before | b*Before | L*After | a*After | b*After
61 | 325 | 10 | 1 | 78.34 | 5.58 | 18.96 | 40.74 | 6.57 | 15.32
| 325 | 10 | 2 | 78.47 | 5.75 | 19.10 | 43.58 | 6.87 | 16.99
| 325 | 10 | 3 | 78.04 | 5.54 | 18.93 | 43.57 | 6.71 | 16.98
| 325 | 10 | 4 | 78.28 | 5.74 | 19.38 | 45.93 | 6.82 | 18.30
| 325 | 10 | 5 | 78.55 | 5.62 | 19.04 | 43.09 | 6.61 | 16.69
| 325 | 10 | 6 | 77.69 | 6.08 | 19.75 | 43.77 | 6.75 | 17.69
| 325 | 10 | 7 | 78.81 | 5.68 | 18.90 | 35.39 | 4.18 | 10.47
| 325 | 10 | 8 | 77.79 | 6.02 | 19.50 | 35.21 | 4.03 | 10.51
| 325 | 10 | 9 | 78.78 | 5.57 | 18.64 | 37.25 | 5.03 | 12.16
| 325 | 10 | 10 | 78.52 | 5.81 | 18.98 | 38.52 | 5.22 | 13.54
| 325 | 10 | 11 | 78.46 | 5.80 | 19.29 | 37.65 | 5.03 | 12.94
| 325 | 10 | 12 | 78.09 | 6.00 | 19.43 | 36.91 | 4.76 | 12.26
| 325 | 10 | 13 | 77.26 | 5.82 | 19.39 | 36.47 | 4.76 | 11.77
| 325 | 10 | 14 | 78.16 | 5.76 | 19.26 | 36.61 | 4.69 | 12.04
| 325 | 10 | 15 | 78.33 | 5.67 | 18.52 | 36.17 | 4.68 | 11.55
| 325 | 10 | 16 | 78.17 | 6.05 | 19.57 | 35.66 | 4.25 | 11.36
| 325 | 10 | 17 | 78.02 | 6.02 | 19.28 | 37.51 | 5.29 | 13.01
| 325 | 10 | 18 | 78.35 | 5.99 | 19.38 | 37.96 | 5.29 | 13.15
| 325 | 10 | 19 | 77.77 | 6.01 | 19.70 | 37.35 | 5.16 | 13.06
| 325 | 10 | 20 | 78.59 | 5.68 | 19.02 | 37.55 | 5.49 | 12.69
| 325 | 10 | 21 | 78.23 | 6.06 | 19.26 | 40.70 | 6.05 | 15.31
| 325 | 10 | 22 | 78.09 | 6.06 | 19.53 | 39.77 | 5.77 | 14.54
| 325 | 10 | 23 | 77.53 | 5.87 | 19.24 | 40.33 | 6.23 | 14.91
| 325 | 10 | 24 | 78.06 | 5.90 | 19.15 | 41.24 | 6.50 | 15.65
62 | 325 | 10 | 1 | 75.35 | 5.83 | 19.23 | 44.60 | 6.39 | 17.21
| 325 | 10 | 2 | 75.16 | 5.60 | 18.90 | 43.90 | 6.55 | 17.33
| 325 | 10 | 3 | 75.29 | 5.52 | 18.93 | 45.93 | 6.82 | 18.30
| 325 | 10 | 4 | 74.03 | 5.85 | 19.31 | 41.47 | 6.21 | 15.81
| 325 | 10 | 5 | 74.97 | 5.61 | 19.00 | 47.11 | 6.87 | 18.62
| 325 | 10 | 6 | 75.21 | 5.53 | 18.87 | 43.90 | 6.55 | 17.33
| 325 | 10 | 7 | 74.79 | 5.51 | 18.78 | 32.87 | 1.69 | 6.95
| 325 | 10 | 8 | 74.59 | 5.33 | 18.76 | 32.32 | 1.11 | 6.33
| 325 | 10 | 9 | 74.74 | 5.51 | 18.91 | 34.52 | 2.94 | 9.66
| 325 | 10 | 10 | 74.92 | 5.48 | 19.02 | 34.03 | 2.68 | 9.10
| 325 | 10 | 11 | 75.39 | 5.26 | 18.55 | 35.68 | 3.82 | 10.69
| 325 | 10 | 12 | 75.63 | 5.31 | 18.44 | 34.03 | 2.68 | 9.10
| 325 | 10 | 13 | 75.21 | 5.28 | 18.55 | 34.05 | 2.68 | 8.77
| 325 | 10 | 14 | 75.01 | 5.23 | 18.64 | 33.17 | 2.29 | 8.26
| 325 | 10 | 15 | 75.63 | 5.25 | 18.33 | 34.57 | 3.63 | 9.68
| 325 | 10 | 16 | 74.96 | 5.41 | 18.99 | 33.71 | 2.58 | 8.50
| 325 | 10 | 17 | 74.44 | 5.12 | 18.01 | 35.22 | 3.81 | 10.17
| 325 | 10 | 18 | 72.33 | 5.29 | 18.53 | 33.18 | 2.05 | 7.91
| 325 | 10 | 19 | 75.85 | 4.98 | 18.10 | 35.86 | 3.97 | 10.65
| 325 | 10 | 20 | 73.80 | 5.56 | 18.88 | 36.59 | 4.48 | 12.04
| 325 | 10 | 21 | 75.67 | 5.36 | 18.62 | 37.40 | 4.96 | 12.10
| 325 | 10 | 22 | 73.89 | 5.80 | 19.28 | 37.23 | 5.03 | 12.47
| 325 | 10 | 23 | 74.81 | 5.71 | 18.80 | 41.60 | 6.15 | 15.74
| 325 | 10 | 24 | 73.88 | 5.92 | 19.61 | 43.58 | 6.55 | 16.70
63 | 325 | 10 | 1 | 75.44 | 5.51 | 18.75 | 40.96 | 6.62 | 16.09
| 325 | 10 | 2 | 75.25 | 5.65 | 19.06 | 41.25 | 6.67 | 15.66
| 325 | 10 | 3 | 74.96 | 5.48 | 18.99 | 37.07 | 5.10 | 12.53
| 325 | 10 | 4 | 74.31 | 5.49 | 19.03 | 36.50 | 4.76 | 11.45
| 325 | 10 | 5 | 74.67 | 6.01 | 19.82 | 35.83 | 4.61 | 11.65
| 325 | 10 | 6 | 75.11 | 5.66 | 19.14 | 36.34 | 4.83 | 11.50
| 325 | 10 | 7 | 75.15 | 5.59 | 19.11 | 35.22 | 3.81 | 10.17
| 325 | 10 | 8 | 74.54 | 5.71 | 19.34 | 35.38 | 4.39 | 10.81
| 325 | 10 | 9 | 74.79 | 5.76 | 19.22 | 33.70 | 2.81 | 8.85
| 325 | 10 | 10 | 75.29 | 5.76 | 19.25 | 34.07 | 3.38 | 9.12
| 325 | 10 | 11 | 74.64 | 5.71 | 19.18 | 33.55 | 2.40 | 8.20
| 325 | 10 | 12 | 75.06 | 5.66 | 19.16 | 33.88 | 2.75 | 8.81
| 325 | 10 | 13 | 75.25 | 5.65 | 19.06 | 34.39 | 3.24 | 9.38
| 325 | 10 | 14 | 76.17 | 5.38 | 18.56 | 35.07 | 3.65 | 9.89
| 325 | 10 | 15 | 74.02 | 5.97 | 19.64 | 34.21 | 3.08 | 9.41
| 325 | 10 | 16 | 75.05 | 5.72 | 19.38 | 33.55 | 2.88 | 8.55
| 325 | 10 | 17 | 74.96 | 5.73 | 19.32 | 33.70 | 2.34 | 8.50
| 325 | 10 | 18 | 74.54 | 6.09 | 19.79 | 33.37 | 2.47 | 8.23
| 325 | 10 | 19 | 75.30 | 5.64 | 19.04 | 34.24 | 3.55 | 9.42
| 325 | 10 | 20 | 74.64 | 5.71 | 19.18 | 34.41 | 3.48 | 9.38
| 325 | 10 | 21 | 74.71 | 5.59 | 18.73 | 35.86 | 3.97 | 10.65
| 325 | 10 | 22 | 74.88 | 5.56 | 18.94 | 35.22 | 3.81 | 10.17
| 325 | 10 | 23 | 75.81 | 5.23 | 18.34 | 37.42 | 5.16 | 12.11
| 325 | 10 | 24 | 75.38 | 5.69 | 19.20 | 37.99 | 5.48 | 12.84
BackUp 7 | 325 | 10 | 1 | 70.71 | 6.92 | 20.44 | 39.49 | 4.97 | 13.73
| 325 | 10 | 2 | 70.90 | 6.74 | 20.43 | 39.20 | 4.72 | 13.54
| 325 | 10 | 3 | 71.18 | 6.77 | 20.17 | 37.79 | 4.17 | 12.23
| 325 | 10 | 4 | 70.55 | 7.02 | 20.66 | 38.20 | 4.38 | 13.01
| 325 | 10 | 5 | 71.69 | 6.80 | 20.35 | 36.90 | 3.93 | 11.59
| 325 | 10 | 6 | 71.83 | 6.77 | 20.49 | 37.18 | 4.42 | 12.46
| 325 | 10 | 7 | 71.85 | 6.78 | 20.15 | 36.11 | 3.83 | 11.53
| 325 | 10 | 8 | 70.60 | 6.94 | 20.50 | 35.62 | 3.60 | 11.35
| 325 | 10 | 9 | 73.24 | 6.23 | 19.46 | 37.79 | 5.16 | 13.21
| 325 | 10 | 10 | 70.96 | 6.73 | 20.28 | 35.66 | 3.82 | 11.02
| 325 | 10 | 11 | 73.33 | 6.28 | 19.63 | 39.48 | 5.71 | 14.67
| 325 | 10 | 12 | 71.41 | 6.64 | 20.37 | 36.58 | 4.89 | 12.70
| 325 | 10 | 13 | 73.19 | 6.37 | 19.60 | 38.91 | 5.03 | 13.97
| 325 | 10 | 14 | 70.33 | 6.57 | 20.14 | 36.42 | 3.91 | 11.75
| 325 | 10 | 15 | 72.10 | 6.74 | 20.12 | 39.19 | 4.91 | 13.85
| 325 | 10 | 16 | 70.08 | 6.35 | 19.67 | 37.92 | 4.50 | 12.81
| 325 | 10 | 17 | 72.24 | 6.58 | 20.02 | 43.16 | 6.08 | 16.88
| 325 | 10 | 18 | 70.89 | 6.36 | 19.37 | 40.27 | 5.88 | 15.50
| 325 | 10 | 19 | 71.21 | 6.81 | 20.61 | 41.70 | 6.42 | 16.56
| 325 | 10 | 20 | 69.79 | 6.74 | 20.45 | 38.06 | 5.80 | 14.39
| 325 | 10 | 21 | 71.44 | 6.59 | 19.89 | 43.41 | 6.76 | 17.61
| 325 | 10 | 22 | 68.44 | 7.19 | 20.76 | 38.34 | 5.47 | 14.24
| 325 | 10 | 23 | 70.66 | 6.80 | 20.22 | 41.73 | 5.75 | 15.38
| 325 | 10 | 24 | 68.43 | 6.89 | 20.49 | 36.79 | 4.00 | 11.01

## 325-20
Sample No | Temperature/℃ | Time/s | Point_No | L*Before | a*Before | b*Before | L*After | a*After | b*After
64 | 325 | 20 | 1 | 75.26 | 5.65 | 18.96 | 32.82 | 1.43 | 7.28
| 325 | 20 | 2 | 75.96 | 5.78 | 18.91 | 33.18 | 2.05 | 7.91
| 325 | 20 | 3 | 75.01 | 5.73 | 19.30 | 35.03 | 3.43 | 10.21
| 325 | 20 | 4 | 76.50 | 5.37 | 18.30 | 36.31 | 4.41 | 11.49
| 325 | 20 | 5 | 75.70 | 5.59 | 19.12 | 33.68 | 2.81 | 9.18
| 325 | 20 | 6 | 76.99 | 5.52 | 18.45 | 33.73 | 2.82 | 8.51
| 325 | 20 | 7 | 75.16 | 5.59 | 19.01 | 32.65 | 1.24 | 6.96
| 325 | 20 | 8 | 77.08 | 5.39 | 18.20 | 32.50 | 1.82 | 7.00
| 325 | 20 | 9 | 75.90 | 5.53 | 18.82 | 32.47 | 1.81 | 7.34
| 325 | 20 | 10 | 76.73 | 5.66 | 18.60 | 32.84 | 1.68 | 7.28
| 325 | 20 | 11 | 75.05 | 5.60 | 19.16 | 32.67 | 1.50 | 6.97
| 325 | 20 | 12 | 76.71 | 5.59 | 18.69 | 32.69 | 1.75 | 6.97
| 325 | 20 | 13 | 75.61 | 5.54 | 19.07 | 32.68 | 1.24 | 6.63
| 325 | 20 | 14 | 75.75 | 5.75 | 18.62 | 32.32 | 1.11 | 6.33
| 325 | 20 | 15 | 76.28 | 5.35 | 18.89 | 33.69 | 1.86 | 8.15
| 325 | 20 | 16 | 76.36 | 5.50 | 18.58 | 33.19 | 1.80 | 7.57
| 325 | 20 | 17 | 75.88 | 5.27 | 18.70 | 32.84 | 1.18 | 6.94
| 325 | 20 | 18 | 77.03 | 5.33 | 18.22 | 32.68 | 1.24 | 6.63
| 325 | 20 | 19 | 75.46 | 5.42 | 19.03 | 33.35 | 1.74 | 7.87
| 325 | 20 | 20 | 76.44 | 5.30 | 18.42 | 33.21 | 2.05 | 7.58
| 325 | 20 | 21 | 76.38 | 5.24 | 18.53 | 33.37 | 1.74 | 7.54
| 325 | 20 | 22 | 76.58 | 5.36 | 18.35 | 33.21 | 2.05 | 7.58
| 325 | 20 | 23 | 76.32 | 5.04 | 18.55 | 33.91 | 2.51 | 8.14
| 325 | 20 | 24 | 76.26 | 5.25 | 18.41 | 33.75 | 2.34 | 7.83
65 | 325 | 20 | 1 | 76.05 | 5.40 | 18.43 | 36.31 | 4.41 | 11.49
| 325 | 20 | 2 | 76.19 | 5.46 | 18.37 | 36.51 | 4.55 | 11.12
| 325 | 20 | 3 | 75.97 | 5.48 | 18.29 | 34.71 | 3.11 | 9.62
| 325 | 20 | 4 | 75.65 | 5.26 | 18.03 | 34.37 | 2.55 | 9.02
| 325 | 20 | 5 | 75.89 | 5.44 | 18.13 | 33.34 | 1.98 | 8.22
| 325 | 20 | 6 | 76.06 | 5.17 | 17.92 | 33.18 | 2.05 | 7.91
| 325 | 20 | 7 | 76.56 | 5.26 | 17.87 | 33.52 | 2.40 | 8.53
| 325 | 20 | 8 | 75.83 | 5.49 | 18.36 | 33.34 | 2.47 | 8.57
| 325 | 20 | 9 | 76.29 | 5.21 | 17.91 | 32.65 | 0.73 | 6.61
| 325 | 20 | 10 | 75.70 | 5.39 | 18.12 | 32.13 | 0.65 | 6.00
| 325 | 20 | 11 | 75.66 | 5.45 | 18.25 | 32.47 | 1.30 | 6.98
| 325 | 20 | 12 | 75.32 | 5.29 | 18.19 | 32.70 | 1.50 | 6.63
| 325 | 20 | 13 | 75.86 | 5.53 | 18.74 | 33.18 | 1.55 | 7.56
| 325 | 20 | 14 | 75.92 | 5.48 | 18.41 | 32.30 | 0.85 | 6.32
| 325 | 20 | 15 | 76.24 | 5.22 | 17.93 | 35.16 | 2.91 | 10.15
| 325 | 20 | 16 | 76.27 | 5.32 | 18.31 | 32.66 | 0.99 | 6.62
| 325 | 20 | 17 | 76.13 | 5.24 | 17.70 | 34.36 | 2.31 | 9.02
| 325 | 20 | 18 | 75.93 | 5.43 | 18.20 | 33.24 | 2.05 | 7.25
| 325 | 20 | 19 | 76.48 | 5.09 | 17.61 | 36.60 | 3.22 | 10.72
| 325 | 20 | 20 | 75.68 | 5.43 | 18.52 | 33.04 | 1.87 | 7.27
| 325 | 20 | 21 | 75.52 | 5.53 | 18.32 | 36.61 | 4.06 | 11.38
| 325 | 20 | 22 | 75.47 | 5.59 | 18.45 | 34.55 | 2.95 | 9.33
| 325 | 20 | 23 | 75.12 | 5.79 | 19.15 | 38.66 | 4.77 | 13.16
| 325 | 20 | 24 | 75.67 | 5.61 | 18.84 | 35.37 | 3.52 | 10.12
66 | 325 | 20 | 1 | 79.74 | 5.18 | 18.44 | 34.70 | 4.46 | 11.01
| 325 | 20 | 2 | 80.69 | 5.43 | 18.91 | 34.70 | 3.33 | 9.96
| 325 | 20 | 3 | 79.69 | 4.86 | 17.65 | 35.00 | 4.09 | 11.24
| 325 | 20 | 4 | 80.34 | 5.38 | 18.75 | 34.35 | 3.01 | 9.70
| 325 | 20 | 5 | 78.91 | 5.21 | 17.46 | 34.35 | 3.70 | 10.40
| 325 | 20 | 6 | 79.51 | 5.75 | 19.08 | 31.91 | 1.23 | 6.71
| 325 | 20 | 7 | 77.42 | 4.56 | 16.66 | 34.34 | 3.24 | 10.05
| 325 | 20 | 8 | 79.10 | 5.72 | 19.03 | 32.43 | 2.06 | 8.04
| 325 | 20 | 9 | 78.56 | 4.86 | 17.23 | 34.18 | 3.08 | 9.75
| 325 | 20 | 10 | 80.00 | 5.63 | 18.88 | 32.26 | 1.87 | 7.71
| 325 | 20 | 11 | 77.77 | 5.43 | 18.97 | 34.63 | 3.78 | 11.34
| 325 | 20 | 12 | 80.62 | 4.47 | 17.06 | 35.50 | 4.32 | 11.42
| 325 | 20 | 13 | 76.98 | 5.48 | 19.11 | 33.80 | 2.74 | 9.83
| 325 | 20 | 14 | 80.00 | 4.39 | 17.27 | 34.71 | 3.56 | 9.97
| 325 | 20 | 15 | 78.06 | 5.34 | 18.99 | 32.23 | 2.38 | 8.43
| 325 | 20 | 16 | 79.68 | 4.66 | 16.94 | 32.67 | 2.00 | 7.32
| 325 | 20 | 17 | 78.53 | 5.21 | 18.73 | 33.30 | 2.71 | 9.26
| 325 | 20 | 18 | 78.95 | 4.76 | 17.57 | 32.66 | 2.25 | 7.67
| 325 | 20 | 19 | 78.75 | 4.98 | 18.22 | 31.69 | 2.08 | 7.81
| 325 | 20 | 20 | 80.50 | 4.52 | 17.12 | 32.86 | 2.43 | 7.64
| 325 | 20 | 21 | 76.76 | 5.28 | 18.35 | 31.14 | 0.14 | 5.71
| 325 | 20 | 22 | 75.65 | 5.51 | 18.35 | 30.79 | -0.85 | 4.33
| 325 | 20 | 23 | 77.31 | 5.65 | 19.05 | 32.84 | 2.43 | 7.98
| 325 | 20 | 24 | 77.88 | 5.50 | 18.64 | 32.79 | 2.18 | 8.32

## 325-30
Sample No | Temperature/℃ | Time/s | Point_No | L*Before | a*Before | b*Before | L*After | a*After | b*After
67 | 325 | 30 | 1 | 74.65 | 6.38 | 19.26 | 31.54 | 0.56 | 6.04
| 325 | 30 | 2 | 78.29 | 5.98 | 19.59 | 35.48 | 5.19 | 12.47
| 325 | 30 | 3 | 73.61 | 7.12 | 20.96 | 31.09 | 1.22 | 7.16
| 325 | 30 | 4 | 76.84 | 6.37 | 20.46 | 31.68 | 2.86 | 8.56
| 325 | 30 | 5 | 76.69 | 5.75 | 19.30 | 31.89 | 1.23 | 7.05
| 325 | 30 | 6 | 79.00 | 5.28 | 19.21 | 34.02 | 4.08 | 10.51
| 325 | 30 | 7 | 76.52 | 5.29 | 18.57 | 30.93 | 0.47 | 6.09
| 325 | 30 | 8 | 79.73 | 4.65 | 18.04 | 32.64 | 2.75 | 8.37
| 325 | 30 | 9 | 76.95 | 5.07 | 18.42 | 30.77 | 0.26 | 5.39
| 325 | 30 | 10 | 79.11 | 4.96 | 18.39 | 32.21 | 2.89 | 9.17
| 325 | 30 | 11 | 76.23 | 5.27 | 18.23 | 31.30 | 0.89 | 6.76
| 325 | 30 | 12 | 76.38 | 6.14 | 19.81 | 31.82 | 2.78 | 9.26
| 325 | 30 | 13 | 77.44 | 4.81 | 17.96 | 30.54 | -0.25 | 5.39
| 325 | 30 | 14 | 74.90 | 6.20 | 19.51 | 30.30 | 0.65 | 6.51
| 325 | 30 | 15 | 78.07 | 5.32 | 18.25 | 31.31 | 1.43 | 7.14
| 325 | 30 | 16 | 76.96 | 5.14 | 18.32 | 30.71 | 0.25 | 6.10
| 325 | 30 | 17 | 78.17 | 5.19 | 18.36 | 31.30 | 0.89 | 6.76
| 325 | 30 | 18 | 76.72 | 5.41 | 18.38 | 30.73 | 0.53 | 6.11
| 325 | 30 | 19 | 78.10 | 5.20 | 18.22 | 30.79 | -0.02 | 5.04
| 325 | 30 | 20 | 79.12 | 4.79 | 18.10 | 30.42 | -1.32 | 3.64
| 325 | 30 | 21 | 77.16 | 5.53 | 19.12 | 31.34 | 0.62 | 6.06
| 325 | 30 | 22 | 78.23 | 4.57 | 17.99 | 30.76 | -0.86 | 4.67
| 325 | 30 | 23 | 75.46 | 6.41 | 20.35 | 30.54 | 1.15 | 6.50
| 325 | 30 | 24 | 78.06 | 4.99 | 18.59 | 31.35 | 0.36 | 5.70
68 | 325 | 30 | 1 | 75.91 | 5.54 | 18.61 | 31.87 | 0.96 | 7.05
| 325 | 30 | 2 | 75.72 | 5.36 | 18.50 | 32.64 | 1.49 | 7.30
| 325 | 30 | 3 | 75.53 | 5.50 | 18.80 | 31.90 | 1.49 | 7.06
| 325 | 30 | 4 | 75.44 | 5.32 | 18.53 | 31.93 | 0.97 | 6.36
| 325 | 30 | 5 | 75.55 | 5.45 | 18.39 | 31.74 | 0.24 | 5.68
| 325 | 30 | 6 | 75.52 | 5.43 | 18.80 | 31.56 | 0.03 | 5.35
| 325 | 30 | 7 | 75.97 | 5.30 | 18.07 | 31.01 | -1.18 | 3.99
| 325 | 30 | 8 | 75.62 | 5.24 | 18.53 | 30.82 | -1.41 | 3.65
| 325 | 30 | 9 | 75.92 | 5.12 | 17.88 | 30.99 | -0.90 | 4.33
| 325 | 30 | 10 | 75.28 | 5.36 | 18.22 | 31.19 | -0.95 | 4.33
| 325 | 30 | 11 | 75.66 | 5.48 | 18.83 | 32.78 | 2.42 | 8.68
| 325 | 30 | 12 | 75.44 | 5.57 | 18.86 | 31.50 | 0.82 | 6.74
| 325 | 30 | 13 | 75.51 | 5.40 | 18.31 | 31.32 | -0.19 | 5.69
| 325 | 30 | 14 | 76.02 | 5.05 | 17.74 | 31.92 | -0.08 | 5.65
| 325 | 30 | 15 | 75.64 | 5.13 | 18.02 | 31.56 | 0.03 | 5.35
| 325 | 30 | 16 | 75.36 | 5.40 | 18.48 | 31.56 | -0.51 | 5.00
| 325 | 30 | 17 | 76.17 | 5.26 | 18.35 | 31.40 | 0.09 | 5.02
| 325 | 30 | 18 | 75.53 | 5.56 | 18.91 | 31.33 | -0.47 | 5.34
| 325 | 30 | 19 | 75.91 | 5.35 | 18.40 | 31.91 | 1.23 | 6.71
| 325 | 30 | 20 | 75.77 | 5.24 | 18.26 | 31.95 | 0.45 | 5.67
| 325 | 30 | 21 | 75.88 | 5.46 | 18.91 | 32.47 | 1.30 | 6.98
| 325 | 30 | 22 | 75.84 | 5.52 | 18.94 | 31.94 | 0.71 | 6.01
| 325 | 30 | 23 | 75.48 | 5.37 | 18.72 | 33.34 | 2.47 | 8.57
| 325 | 30 | 24 | 76.20 | 5.13 | 18.42 | 33.53 | 2.16 | 8.19
69 | 325 | 30 | 1 | 77.67 | 4.98 | 18.05 | 32.43 | 3.32 | 9.14
| 325 | 30 | 2 | 77.09 | 4.94 | 18.15 | 32.02 | 2.96 | 9.22
| 325 | 30 | 3 | 76.00 | 5.37 | 19.04 | 31.12 | 1.22 | 6.80
| 325 | 30 | 4 | 76.06 | 4.89 | 18.18 | 30.91 | 2.37 | 7.96
| 325 | 30 | 5 | 76.53 | 5.17 | 18.26 | 30.35 | 0.94 | 6.15
| 325 | 30 | 6 | 76.87 | 4.89 | 18.16 | 29.90 | 1.93 | 7.36
| 325 | 30 | 7 | 74.26 | 5.75 | 19.39 | 30.14 | 0.44 | 5.79
| 325 | 30 | 8 | 76.14 | 5.03 | 17.96 | 30.26 | 2.05 | 8.06
| 325 | 30 | 9 | 75.48 | 5.56 | 18.94 | 30.18 | 0.16 | 5.07
| 325 | 30 | 10 | 76.13 | 5.15 | 18.17 | 30.32 | 0.94 | 6.52
| 325 | 30 | 11 | 76.57 | 4.92 | 18.03 | 30.15 | 0.16 | 5.42
| 325 | 30 | 12 | 77.86 | 4.78 | 18.02 | 30.77 | -0.30 | 5.03
| 325 | 30 | 13 | 76.08 | 5.45 | 18.71 | 30.30 | 1.22 | 6.90
| 325 | 30 | 14 | 76.39 | 5.12 | 18.33 | 30.41 | 0.95 | 5.44
| 325 | 30 | 15 | 76.12 | 5.14 | 18.27 | 30.48 | 1.70 | 7.63
| 325 | 30 | 16 | 74.64 | 5.70 | 19.29 | 29.98 | -0.64 | 4.34
| 325 | 30 | 17 | 76.87 | 4.89 | 18.16 | 30.88 | 2.91 | 8.73
| 325 | 30 | 18 | 76.76 | 4.89 | 18.40 | 30.12 | 0.72 | 6.17
| 325 | 30 | 19 | 77.51 | 4.88 | 17.65 | 32.22 | 2.63 | 8.80
| 325 | 30 | 20 | 77.36 | 4.88 | 17.91 | 31.13 | 1.76 | 7.17
| 325 | 30 | 21 | 76.42 | 5.38 | 18.25 | 31.53 | 1.36 | 6.76
| 325 | 30 | 22 | 76.55 | 5.33 | 18.84 | 30.79 | -0.02 | 5.04
| 325 | 30 | 23 | 75.75 | 5.35 | 18.67 | 35.00 | 3.42 | 10.54
| 325 | 30 | 24 | 76.12 | 5.14 | 18.27 | 35.32 | 3.51 | 10.78

## 325-40
Sample No | Temperature/℃ | Time/s | Point_No | L*Before | a*Before | b*Before | L*After | a*After | b*After
70 | 325 | 40 | 1 | 77.42 | 5.00 | 17.90 | 32.50 | 0.54 | 5.96
| 325 | 40 | 2 | 76.74 | 5.21 | 18.54 | 31.94 | -0.08 | 5.32
| 325 | 40 | 3 | 76.27 | 5.32 | 18.41 | 31.92 | -0.08 | 5.65
| 325 | 40 | 4 | 77.06 | 4.84 | 17.77 | 32.11 | -0.14 | 5.64
| 325 | 40 | 5 | 75.44 | 5.32 | 18.53 | 32.48 | 1.05 | 6.64
| 325 | 40 | 6 | 76.23 | 5.17 | 18.70 | 32.26 | 1.10 | 7.00
| 325 | 40 | 7 | 76.14 | 5.34 | 18.28 | 31.20 | -0.40 | 4.68
| 325 | 40 | 8 | 76.34 | 5.24 | 18.46 | 31.39 | -0.45 | 4.67
| 325 | 40 | 9 | 75.26 | 5.46 | 18.74 | 31.00 | -1.74 | 3.65
| 325 | 40 | 10 | 76.30 | 5.12 | 18.37 | 31.55 | -1.06 | 4.65
| 325 | 40 | 11 | 75.63 | 5.43 | 18.65 | 31.00 | -1.74 | 3.65
| 325 | 40 | 12 | 76.14 | 5.21 | 18.17 | 31.37 | -0.73 | 4.66
| 325 | 40 | 13 | 75.64 | 5.38 | 18.34 | 31.02 | -1.46 | 3.65
| 325 | 40 | 14 | 75.86 | 4.92 | 17.89 | 31.39 | -1.00 | 4.33
| 325 | 40 | 15 | 75.40 | 5.08 | 18.24 | 30.82 | -1.41 | 3.65
| 325 | 40 | 16 | 75.25 | 4.83 | 17.98 | 31.39 | -1.00 | 4.33
| 325 | 40 | 17 | 75.22 | 5.29 | 18.34 | 30.82 | -1.41 | 3.65
| 325 | 40 | 18 | 75.09 | 5.33 | 19.01 | 31.17 | -1.24 | 4.32
| 325 | 40 | 19 | 74.62 | 5.42 | 18.46 | 31.02 | -0.90 | 4.00
| 325 | 40 | 20 | 75.80 | 4.79 | 17.91 | 31.56 | 0.03 | 5.35
| 325 | 40 | 21 | 74.39 | 5.41 | 19.08 | 31.55 | 0.30 | 5.69
| 325 | 40 | 22 | 75.91 | 5.19 | 18.87 | 31.77 | 0.25 | 5.34
| 325 | 40 | 23 | 75.43 | 5.12 | 18.52 | 34.52 | 2.94 | 9.66
| 325 | 40 | 24 | 75.41 | 5.42 | 19.16 | 32.69 | 1.75 | 6.97
71 | 325 | 40 | 1 | 80.96 | 5.35 | 20.14 | 32.99 | 2.36 | 8.29
| 325 | 40 | 2 | 80.99 | 5.04 | 19.31 | 31.17 | 0.14 | 5.37
| 325 | 40 | 3 | 80.92 | 5.34 | 20.17 | 32.63 | 1.74 | 7.65
| 325 | 40 | 4 | 79.12 | 5.20 | 20.41 | 30.79 | -0.85 | 4.33
| 325 | 40 | 5 | 80.29 | 5.36 | 20.10 | 32.31 | 1.37 | 6.67
| 325 | 40 | 6 | 79.55 | 5.09 | 19.96 | 31.20 | -0.40 | 4.68
| 325 | 40 | 7 | 80.70 | 5.07 | 18.96 | 34.03 | 3.15 | 9.45
| 325 | 40 | 8 | 79.89 | 5.09 | 19.77 | 31.36 | -0.46 | 5.00
| 325 | 40 | 9 | 80.42 | 4.90 | 18.83 | 33.69 | 3.05 | 9.19
| 325 | 40 | 10 | 78.70 | 5.27 | 20.57 | 31.37 | 0.63 | 5.71
| 325 | 40 | 11 | 80.36 | 5.00 | 19.23 | 32.10 | 1.17 | 6.68
| 325 | 40 | 12 | 78.77 | 4.89 | 19.66 | 31.19 | -0.95 | 4.33
| 325 | 40 | 13 | 79.21 | 5.77 | 21.07 | 31.36 | -1.01 | 4.65
| 325 | 40 | 14 | 74.46 | 6.42 | 21.45 | 30.59 | -3.40 | 2.60
| 325 | 40 | 15 | 80.84 | 4.94 | 19.04 | 31.36 | 0.90 | 6.06
| 325 | 40 | 16 | 77.64 | 5.25 | 19.96 | 30.59 | -0.80 | 4.34
| 325 | 40 | 17 | 80.97 | 4.95 | 18.88 | 31.54 | 0.56 | 6.04
| 325 | 40 | 18 | 65.35 | 4.70 | 19.47 | 29.99 | -3.61 | 2.23
| 325 | 40 | 19 | 80.35 | 5.27 | 19.70 | 33.34 | 1.98 | 8.22
| 325 | 40 | 20 | 78.15 | 5.39 | 20.16 | 30.98 | -0.63 | 4.67
| 325 | 40 | 21 | 81.35 | 4.84 | 18.82 | 34.68 | 3.11 | 9.96
| 325 | 40 | 22 | 79.02 | 4.94 | 19.70 | 31.38 | -0.18 | 5.01
| 325 | 40 | 23 | 80.98 | 4.69 | 18.33 | 35.65 | 4.03 | 11.36
| 325 | 40 | 24 | 79.06 | 4.97 | 19.23 | 31.94 | 0.71 | 6.01
72 | 325 | 40 | 1 | 76.53 | 5.96 | 19.31 | 31.33 | 0.35 | 6.05
| 325 | 40 | 2 | 67.79 | 5.00 | 18.41 | 30.56 | -0.81 | 4.68
| 325 | 40 | 3 | 74.75 | 6.42 | 20.65 | 30.59 | -0.80 | 4.34
| 325 | 40 | 4 | 74.63 | 6.54 | 21.26 | 30.40 | -1.61 | 3.63
| 325 | 40 | 5 | 76.64 | 5.95 | 20.33 | 31.33 | 0.35 | 6.05
| 325 | 40 | 6 | 68.35 | 6.16 | 19.96 | 30.93 | -0.08 | 5.72
| 325 | 40 | 7 | 76.93 | 6.01 | 19.97 | 30.78 | -1.14 | 4.32
| 325 | 40 | 8 | 78.15 | 5.57 | 19.25 | 31.91 | 0.71 | 6.35
| 325 | 40 | 9 | 76.39 | 5.69 | 19.65 | 31.29 | 1.69 | 7.50
| 325 | 40 | 10 | 76.86 | 5.93 | 20.30 | 31.12 | 1.22 | 6.80
| 325 | 40 | 11 | 75.68 | 5.70 | 19.54 | 30.35 | 0.10 | 5.41
| 325 | 40 | 12 | 75.06 | 5.60 | 19.06 | 31.71 | 1.56 | 7.09
| 325 | 40 | 13 | 76.16 | 5.83 | 19.89 | 30.17 | -0.99 | 4.33
| 325 | 40 | 14 | 76.75 | 5.42 | 19.23 | 30.40 | -1.03 | 3.99
| 325 | 40 | 15 | 75.26 | 5.80 | 19.78 | 30.77 | 0.26 | 5.39
| 325 | 40 | 16 | 75.69 | 5.16 | 18.68 | 31.09 | 1.22 | 7.16
| 325 | 40 | 17 | 76.27 | 5.83 | 19.63 | 30.96 | 0.47 | 5.74
| 325 | 40 | 18 | 76.60 | 4.97 | 18.30 | 30.91 | 0.19 | 6.08
| 325 | 40 | 19 | 76.33 | 5.74 | 19.98 | 31.17 | 0.14 | 5.37
| 325 | 40 | 20 | 76.60 | 5.21 | 18.61 | 31.57 | 1.10 | 6.06
| 325 | 40 | 21 | 76.71 | 5.49 | 19.26 | 31.32 | -0.19 | 5.69
| 325 | 40 | 22 | 75.37 | 5.25 | 18.76 | 33.04 | 2.36 | 7.61
| 325 | 40 | 23 | 76.39 | 5.38 | 19.32 | 32.10 | 1.17 | 6.68
| 325 | 40 | 24 | 74.58 | 5.39 | 18.98 | 33.72 | 2.34 | 8.16

## 325-50
Sample No | Temperature/℃ | Time/s | Point_No | L*Before | a*Before | b*Before | L*After | a*After | b*After
73 | 325 | 50 | 1 | 75.08 | 5.68 | 18.85 | 32.40 | 1.55 | 8.02
| 325 | 50 | 2 | 75.77 | 5.55 | 18.69 | 32.44 | 1.81 | 7.68
| 325 | 50 | 3 | 76.04 | 5.34 | 18.43 | 30.96 | -0.91 | 4.67
| 325 | 50 | 4 | 75.45 | 5.64 | 18.76 | 31.34 | -0.74 | 5.00
| 325 | 50 | 5 | 75.16 | 5.72 | 19.12 | 30.57 | -1.66 | 3.97
| 325 | 50 | 6 | 75.08 | 5.80 | 19.07 | 30.79 | -1.42 | 3.98
| 325 | 50 | 7 | 75.12 | 5.61 | 18.82 | 30.76 | -1.43 | 4.32
| 325 | 50 | 8 | 74.41 | 5.74 | 19.21 | 31.17 | -1.80 | 3.97
| 325 | 50 | 9 | 75.51 | 5.52 | 18.52 | 31.29 | -0.20 | 6.03
| 325 | 50 | 10 | 75.31 | 5.59 | 18.73 | 30.98 | -0.63 | 4.67
| 325 | 50 | 11 | 75.00 | 5.70 | 18.70 | 30.75 | -0.58 | 5.02
| 325 | 50 | 12 | 75.41 | 5.65 | 18.68 | 30.77 | 0.26 | 5.39
| 325 | 50 | 13 | 73.60 | 5.23 | 17.81 | 30.75 | -2.00 | 3.96
| 325 | 50 | 14 | 74.33 | 5.31 | 18.49 | 31.36 | -1.01 | 4.65
| 325 | 50 | 15 | 75.29 | 5.05 | 17.80 | 30.98 | -1.19 | 4.32
| 325 | 50 | 16 | 75.54 | 5.44 | 18.60 | 30.77 | -0.30 | 5.03
| 325 | 50 | 17 | 74.94 | 5.31 | 18.49 | 30.78 | -0.58 | 4.68
| 325 | 50 | 18 | 75.22 | 5.47 | 18.66 | 31.14 | -0.41 | 5.35
| 325 | 50 | 19 | 74.94 | 5.25 | 18.38 | 30.95 | -0.63 | 5.01
| 325 | 50 | 20 | 75.08 | 5.24 | 18.31 | 31.15 | -0.13 | 5.36
| 325 | 50 | 21 | 75.22 | 5.35 | 18.45 | 30.94 | 0.20 | 5.73
| 325 | 50 | 22 | 75.55 | 5.45 | 18.49 | 31.54 | 0.56 | 6.04
| 325 | 50 | 23 | 75.76 | 5.36 | 18.57 | 31.56 | 0.03 | 5.35
| 325 | 50 | 24 | 75.31 | 5.40 | 18.61 | 31.57 | 0.57 | 5.70
74 | 325 | 50 | 1 | 79.28 | 5.63 | 19.28 | 32.08 | 1.17 | 7.03
| 325 | 50 | 2 | 79.90 | 5.28 | 18.72 | 32.61 | 2.24 | 8.36
| 325 | 50 | 3 | 80.22 | 5.52 | 19.54 | 31.16 | 0.41 | 5.72
| 325 | 50 | 4 | 79.61 | 5.51 | 18.99 | 31.31 | 0.62 | 6.40
| 325 | 50 | 5 | 80.32 | 5.64 | 19.41 | 30.78 | -0.58 | 4.68
| 325 | 50 | 6 | 80.01 | 5.77 | 19.51 | 31.34 | -0.74 | 5.00
| 325 | 50 | 7 | 79.71 | 5.38 | 19.19 | 30.78 | -0.58 | 4.68
| 325 | 50 | 8 | 79.62 | 5.29 | 18.61 | 30.97 | 0.20 | 5.38
| 325 | 50 | 9 | 79.89 | 5.33 | 18.82 | 30.76 | -1.43 | 4.32
| 325 | 50 | 10 | 80.45 | 5.32 | 18.86 | 31.21 | -0.67 | 4.34
| 325 | 50 | 11 | 79.65 | 5.45 | 18.96 | 30.75 | -1.15 | 4.66
| 325 | 50 | 12 | 80.14 | 5.22 | 18.58 | 31.57 | -0.24 | 5.00
| 325 | 50 | 13 | 79.44 | 5.51 | 19.08 | 30.56 | -1.38 | 4.32
| 325 | 50 | 14 | 79.69 | 5.34 | 18.84 | 31.01 | -0.62 | 4.34
| 325 | 50 | 15 | 79.07 | 5.69 | 19.40 | 30.59 | -0.80 | 4.34
| 325 | 50 | 16 | 78.55 | 5.71 | 19.69 | 30.78 | -0.58 | 4.68
| 325 | 50 | 17 | 79.22 | 5.57 | 19.39 | 30.55 | -0.53 | 5.03
| 325 | 50 | 18 | 78.87 | 5.60 | 19.14 | 31.17 | -0.41 | 5.01
| 325 | 50 | 19 | 79.40 | 5.51 | 19.11 | 30.98 | -0.63 | 4.67
| 325 | 50 | 20 | 78.82 | 5.59 | 19.25 | 31.12 | -0.14 | 5.70
| 325 | 50 | 21 | 79.46 | 5.52 | 18.90 | 31.37 | 0.09 | 5.36
| 325 | 50 | 22 | 79.08 | 5.42 | 18.82 | 31.37 | 0.63 | 5.71
| 325 | 50 | 23 | 79.87 | 5.18 | 18.37 | 31.75 | 0.77 | 6.03
| 325 | 50 | 24 | 79.00 | 5.65 | 19.16 | 31.89 | 0.44 | 6.34
75 | 325 | 50 | 1 | 75.26 | 5.33 | 19.83 | 31.33 | 0.35 | 6.05
| 325 | 50 | 2 | 77.78 | 4.30 | 17.46 | 31.54 | -0.24 | 5.34
| 325 | 50 | 3 | 77.03 | 4.81 | 18.26 | 30.75 | -0.58 | 5.02
| 325 | 50 | 4 | 75.61 | 5.07 | 19.11 | 31.87 | 0.96 | 7.05
| 325 | 50 | 5 | 76.80 | 4.76 | 18.27 | 31.32 | -0.74 | 5.33
| 325 | 50 | 6 | 77.75 | 4.68 | 17.70 | 30.79 | -1.42 | 3.98
| 325 | 50 | 7 | 77.60 | 4.64 | 17.31 | 30.99 | -1.47 | 3.98
| 325 | 50 | 8 | 77.07 | 4.53 | 18.58 | 31.13 | 0.41 | 6.07
| 325 | 50 | 9 | 77.42 | 4.67 | 18.04 | 30.43 | -1.60 | 3.30
| 325 | 50 | 10 | 75.96 | 5.15 | 19.43 | 30.96 | -0.08 | 5.37
| 325 | 50 | 11 | 76.13 | 4.89 | 19.21 | 31.10 | 0.40 | 6.42
| 325 | 50 | 12 | 78.67 | 4.38 | 16.87 | 31.20 | -0.40 | 4.68
| 325 | 50 | 13 | 78.10 | 5.08 | 18.02 | 30.52 | -0.53 | 5.38
| 325 | 50 | 14 | 81.11 | 4.32 | 16.72 | 31.35 | 0.36 | 5.70
| 325 | 50 | 15 | 80.06 | 4.36 | 16.89 | 31.38 | 0.36 | 5.37
| 325 | 50 | 16 | 80.33 | 3.81 | 15.87 | 31.36 | -0.46 | 5.00
| 325 | 50 | 17 | 80.66 | 4.44 | 16.53 | 31.37 | 1.43 | 6.43
| 325 | 50 | 18 | 76.90 | 4.64 | 18.02 | 31.65 | 1.02 | 7.43
| 325 | 50 | 19 | 78.89 | 4.23 | 17.10 | 31.55 | 0.30 | 5.69
| 325 | 50 | 20 | 76.73 | 4.63 | 17.26 | 30.93 | -1.48 | 4.65
| 325 | 50 | 21 | 76.26 | 4.88 | 17.99 | 31.50 | 0.02 | 6.02
| 325 | 50 | 22 | 76.10 | 4.66 | 18.61 | 32.05 | 1.16 | 7.37
| 325 | 50 | 23 | 74.87 | 5.07 | 19.20 | 31.29 | 1.15 | 7.13
| 325 | 50 | 24 | 78.06 | 4.20 | 16.96 | 31.35 | -0.19 | 5.35