## 225-10
Sample No | Temperature/℃ | Time/s | Point_No | L*Before | a*Before | b*Before | L*After | a*After | b*After
1 | 225 | 10 | 1 | 70.60 | 6.81 | 18.77 | 66.58 | 6.79 | 18.93
| 225 | 10 | 2 | 69.59 | 6.74 | 18.56 | 65.98 | 6.62 | 18.82
| 225 | 10 | 3 | 71.27 | 6.55 | 18.53 | 67.11 | 6.67 | 18.66
| 225 | 10 | 4 | 70.77 | 7.47 | 19.44 | 66.10 | 7.22 | 19.46
| 225 | 10 | 5 | 70.39 | 7.97 | 21.22 | 60.56 | 9.04 | 22.67
| 225 | 10 | 6 | 70.15 | 8.11 | 21.01 | 63.25 | 8.79 | 22.50
| 225 | 10 | 7 | 70.50 | 7.48 | 20.39 | 60.40 | 8.15 | 20.57
| 225 | 10 | 8 | 69.68 | 7.92 | 21.25 | 58.44 | 8.47 | 21.08
| 225 | 10 | 9 | 70.85 | 7.37 | 19.73 | 61.71 | 7.98 | 20.45
| 225 | 10 | 10 | 69.88 | 7.97 | 20.79 | 60.82 | 8.54 | 21.17
| 225 | 10 | 11 | 69.79 | 7.48 | 20.66 | 59.47 | 8.29 | 20.79
| 225 | 10 | 12 | 68.75 | 7.97 | 20.56 | 59.04 | 8.45 | 20.89
| 225 | 10 | 13 | 68.32 | 6.74 | 19.42 | 59.15 | 6.89 | 19.37
| 225 | 10 | 14 | 69.67 | 7.89 | 20.53 | 61.01 | 8.03 | 20.69
| 225 | 10 | 15 | 70.00 | 6.92 | 19.19 | 60.01 | 6.89 | 19.56
| 225 | 10 | 16 | 70.42 | 7.59 | 20.09 | 61.01 | 8.03 | 20.69
| 225 | 10 | 17 | 70.26 | 6.86 | 19.17 | 60.72 | 7.13 | 19.83
| 225 | 10 | 18 | 70.49 | 7.51 | 19.82 | 61.09 | 8.18 | 20.82
| 225 | 10 | 19 | 69.49 | 6.93 | 19.57 | 61.25 | 7.04 | 20.00
| 225 | 10 | 20 | 69.81 | 7.01 | 19.64 | 62.82 | 7.74 | 21.60
| 225 | 10 | 21 | 69.99 | 7.26 | 19.82 | 61.26 | 8.10 | 21.34
| 225 | 10 | 22 | 70.82 | 7.01 | 19.70 | 60.32 | 8.04 | 21.73
| 225 | 10 | 23 | 71.13 | 7.39 | 19.47 | 65.15 | 7.75 | 20.83
| 225 | 10 | 24 | 70.06 | 7.05 | 19.29 | 63.66 | 7.16 | 20.90
2 | 225 | 10 | 1 | 66.84 | 7.20 | 19.10 | 59.56 | 7.17 | 19.03
| 225 | 10 | 2 | 68.24 | 7.76 | 19.58 | 61.06 | 8.39 | 20.55
| 225 | 10 | 3 | 73.90 | 6.46 | 18.62 | 66.94 | 6.75 | 19.63
| 225 | 10 | 4 | 70.18 | 6.96 | 18.99 | 62.61 | 7.38 | 19.33
| 225 | 10 | 5 | 71.49 | 7.46 | 19.64 | 67.81 | 7.51 | 20.52
| 225 | 10 | 6 | 72.35 | 6.70 | 18.68 | 67.02 | 6.90 | 19.48
| 225 | 10 | 7 | 70.63 | 7.85 | 19.67 | 63.84 | 7.77 | 19.87
| 225 | 10 | 8 | 71.50 | 7.13 | 19.04 | 64.59 | 7.23 | 19.30
| 225 | 10 | 9 | 69.74 | 7.78 | 19.42 | 62.48 | 7.51 | 19.41
| 225 | 10 | 10 | 71.08 | 7.07 | 19.01 | 64.31 | 7.29 | 19.72
| 225 | 10 | 11 | 71.50 | 7.53 | 19.53 | 65.95 | 7.15 | 19.93
| 225 | 10 | 12 | 71.02 | 7.21 | 19.28 | 65.47 | 7.44 | 20.21
| 225 | 10 | 13 | 71.10 | 6.64 | 18.84 | 63.07 | 6.53 | 19.15
| 225 | 10 | 14 | 70.86 | 7.24 | 19.37 | 65.96 | 6.81 | 20.15
| 225 | 10 | 15 | 67.59 | 7.54 | 19.51 | 62.03 | 7.70 | 20.40
| 225 | 10 | 16 | 71.90 | 6.62 | 19.10 | 65.22 | 6.90 | 20.56
| 225 | 10 | 17 | 71.16 | 7.31 | 19.67 | 67.13 | 6.97 | 20.58
| 225 | 10 | 18 | 70.87 | 6.83 | 18.75 | 65.77 | 7.51 | 20.33
| 225 | 10 | 19 | 70.59 | 6.81 | 18.89 | 62.58 | 7.54 | 19.94
| 225 | 10 | 20 | 70.87 | 7.18 | 19.13 | 67.41 | 6.90 | 20.54
| 225 | 10 | 21 | 68.90 | 8.28 | 19.55 | 64.13 | 8.47 | 21.20
| 225 | 10 | 22 | 72.08 | 6.87 | 19.16 | 65.59 | 7.44 | 21.23
| 225 | 10 | 23 | 70.79 | 7.88 | 19.82 | 65.34 | 7.70 | 20.72
| 225 | 10 | 24 | 70.21 | 6.67 | 18.83 | 68.44 | 6.39 | 19.69
3 | 225 | 10 | 1 | 72.78 | 7.13 | 20.89 | 70.57 | 7.03 | 20.30
| 225 | 10 | 2 | 74.43 | 6.83 | 18.91 | 72.33 | 6.76 | 19.02
| 225 | 10 | 3 | 73.66 | 7.40 | 20.54 | 69.47 | 7.69 | 20.86
| 225 | 10 | 4 | 76.25 | 7.01 | 19.49 | 72.91 | 6.98 | 19.50
| 225 | 10 | 5 | 76.35 | 7.30 | 19.77 | 73.20 | 7.31 | 20.03
| 225 | 10 | 6 | 76.93 | 6.61 | 19.47 | 74.31 | 6.31 | 20.05
| 225 | 10 | 7 | 76.80 | 6.86 | 19.76 | 72.13 | 7.11 | 20.93
| 225 | 10 | 8 | 74.04 | 7.18 | 21.05 | 69.03 | 7.71 | 22.74
| 225 | 10 | 9 | 72.68 | 7.47 | 21.44 | 68.41 | 8.00 | 21.50
| 225 | 10 | 10 | 74.31 | 7.14 | 19.73 | 69.95 | 7.17 | 20.30
| 225 | 10 | 11 | 75.01 | 7.34 | 20.10 | 68.44 | 7.55 | 21.31
| 225 | 10 | 12 | 74.59 | 7.28 | 20.01 | 67.18 | 7.92 | 21.96
| 225 | 10 | 13 | 71.71 | 7.76 | 23.70 | 64.91 | 9.48 | 26.26
| 225 | 10 | 14 | 72.87 | 7.59 | 21.01 | 66.01 | 8.32 | 22.45
| 225 | 10 | 15 | 75.25 | 6.77 | 19.19 | 70.06 | 7.04 | 20.81
| 225 | 10 | 16 | 75.41 | 7.09 | 20.06 | 69.74 | 7.66 | 21.67
| 225 | 10 | 17 | 73.04 | 7.43 | 19.70 | 67.61 | 7.39 | 20.87
| 225 | 10 | 18 | 74.67 | 6.82 | 19.61 | 69.01 | 7.32 | 21.57
| 225 | 10 | 19 | 71.33 | 7.55 | 19.84 | 66.13 | 7.57 | 20.40
| 225 | 10 | 20 | 72.26 | 7.08 | 19.74 | 65.81 | 7.48 | 20.71
| 225 | 10 | 21 | 71.14 | 7.93 | 20.10 | 65.80 | 7.68 | 20.20
| 225 | 10 | 22 | 71.78 | 7.59 | 19.94 | 66.26 | 7.62 | 20.34
| 225 | 10 | 23 | 72.21 | 7.78 | 19.96 | 68.75 | 7.83 | 20.30
| 225 | 10 | 24 | 73.42 | 8.14 | 21.53 | 68.56 | 8.21 | 21.19

## 225-20
Sample No | Temperature/℃ | Time/s | Point_No | L*Before | a*Before | b*Before | L*After | a*After | b*After
4 | 225 | 20 | 1 | 70.92 | 6.54 | 19.94 | 67.11 | 6.70 | 19.67
| 225 | 20 | 2 | 69.77 | 6.91 | 20.13 | 65.95 | 7.23 | 20.07
| 225 | 20 | 3 | 71.72 | 6.79 | 20.55 | 65.04 | 7.51 | 21.28
| 225 | 20 | 4 | 70.08 | 6.98 | 20.44 | 64.15 | 7.55 | 20.67
| 225 | 20 | 5 | 70.80 | 6.80 | 19.69 | 64.72 | 6.99 | 19.89
| 225 | 20 | 6 | 70.27 | 7.03 | 20.11 | 65.08 | 7.45 | 20.56
| 225 | 20 | 7 | 71.72 | 6.69 | 19.65 | 62.58 | 7.37 | 19.78
| 225 | 20 | 8 | 70.37 | 7.08 | 20.18 | 62.26 | 7.90 | 20.14
| 225 | 20 | 9 | 70.87 | 6.73 | 19.30 | 61.84 | 7.16 | 19.55
| 225 | 20 | 10 | 69.58 | 7.32 | 20.40 | 61.91 | 7.66 | 20.16
| 225 | 20 | 11 | 70.52 | 6.84 | 19.95 | 60.39 | 7.34 | 19.71
| 225 | 20 | 12 | 69.18 | 7.61 | 21.01 | 61.30 | 7.85 | 20.36
| 225 | 20 | 13 | 70.69 | 6.81 | 19.87 | 61.96 | 6.94 | 19.47
| 225 | 20 | 14 | 69.34 | 7.14 | 20.51 | 62.48 | 7.55 | 20.43
| 225 | 20 | 15 | 70.32 | 6.54 | 19.45 | 62.21 | 7.29 | 20.11
| 225 | 20 | 16 | 70.04 | 7.41 | 20.87 | 62.67 | 7.65 | 20.78
| 225 | 20 | 17 | 69.94 | 6.46 | 19.52 | 61.74 | 6.90 | 19.73
| 225 | 20 | 18 | 68.64 | 7.17 | 20.28 | 62.55 | 7.61 | 20.55
| 225 | 20 | 19 | 68.79 | 6.76 | 20.04 | 62.66 | 7.14 | 20.14
| 225 | 20 | 20 | 68.14 | 7.21 | 20.31 | 63.65 | 7.61 | 20.67
| 225 | 20 | 21 | 70.49 | 6.86 | 19.74 | 62.66 | 6.89 | 19.83
| 225 | 20 | 22 | 68.91 | 7.10 | 20.25 | 64.07 | 7.48 | 20.85
| 225 | 20 | 23 | 68.77 | 7.08 | 19.84 | 62.87 | 7.26 | 20.19
| 225 | 20 | 24 | 68.95 | 7.48 | 20.15 | 64.59 | 7.82 | 21.01
5 | 225 | 20 | 1 | 69.94 | 7.81 | 22.06 | 64.84 | 8.15 | 21.47
| 225 | 20 | 2 | 70.42 | 7.71 | 22.00 | 63.59 | 8.37 | 21.50
| 225 | 20 | 3 | 69.87 | 7.86 | 21.62 | 63.96 | 8.01 | 21.25
| 225 | 20 | 4 | 71.05 | 7.89 | 21.29 | 65.23 | 8.21 | 21.25
| 225 | 20 | 5 | 69.61 | 7.57 | 21.13 | 65.48 | 7.40 | 20.88
| 225 | 20 | 6 | 71.95 | 8.18 | 21.39 | 67.59 | 8.16 | 21.36
| 225 | 20 | 7 | 69.80 | 7.69 | 20.80 | 65.39 | 7.60 | 20.68
| 225 | 20 | 8 | 71.52 | 7.92 | 21.38 | 66.61 | 8.13 | 21.13
| 225 | 20 | 9 | 69.99 | 7.63 | 21.04 | 64.28 | 7.84 | 20.91
| 225 | 20 | 10 | 70.57 | 7.51 | 20.94 | 65.01 | 7.70 | 21.04
| 225 | 20 | 11 | 69.11 | 7.68 | 21.31 | 62.75 | 7.72 | 20.60
| 225 | 20 | 12 | 69.63 | 7.34 | 21.21 | 64.94 | 7.87 | 21.37
| 225 | 20 | 13 | 70.87 | 7.50 | 21.12 | 65.85 | 7.54 | 21.09
| 225 | 20 | 14 | 69.77 | 7.33 | 20.77 | 63.86 | 7.65 | 20.42
| 225 | 20 | 15 | 69.02 | 7.43 | 20.72 | 63.51 | 7.24 | 20.27
| 225 | 20 | 16 | 69.89 | 7.80 | 21.24 | 62.96 | 8.00 | 20.80
| 225 | 20 | 17 | 68.80 | 7.56 | 20.85 | 62.16 | 7.48 | 20.15
| 225 | 20 | 18 | 70.89 | 7.58 | 21.00 | 62.88 | 7.77 | 20.68
| 225 | 20 | 19 | 67.16 | 7.88 | 21.31 | 61.02 | 8.12 | 20.69
| 225 | 20 | 20 | 69.63 | 6.99 | 20.81 | 61.38 | 7.53 | 20.74
| 225 | 20 | 21 | 67.19 | 7.67 | 20.63 | 61.37 | 7.92 | 20.33
| 225 | 20 | 22 | 70.73 | 7.14 | 20.46 | 62.97 | 7.21 | 20.57
| 225 | 20 | 23 | 68.85 | 8.07 | 20.89 | 66.53 | 8.06 | 21.43
| 225 | 20 | 24 | 71.19 | 7.04 | 20.42 | 65.60 | 7.13 | 20.65
6 | 225 | 20 | 1 | 69.31 | 7.87 | 21.10 | 65.33 | 8.16 | 21.46
| 225 | 20 | 2 | 70.69 | 7.83 | 21.26 | 66.02 | 8.37 | 21.36
| 225 | 20 | 3 | 70.42 | 8.15 | 21.82 | 66.02 | 8.60 | 21.66
| 225 | 20 | 4 | 72.13 | 7.67 | 21.00 | 67.55 | 8.11 | 20.99
| 225 | 20 | 5 | 70.72 | 7.94 | 21.73 | 66.57 | 8.38 | 21.18
| 225 | 20 | 6 | 71.91 | 7.70 | 21.24 | 67.28 | 8.12 | 20.62
| 225 | 20 | 7 | 69.77 | 7.96 | 21.57 | 63.64 | 8.72 | 21.23
| 225 | 20 | 8 | 71.55 | 7.57 | 21.20 | 66.83 | 7.83 | 20.97
| 225 | 20 | 9 | 69.46 | 8.45 | 22.19 | 63.18 | 8.94 | 21.67
| 225 | 20 | 10 | 70.57 | 8.05 | 21.71 | 65.17 | 8.30 | 21.29
| 225 | 20 | 11 | 70.84 | 7.86 | 21.30 | 64.39 | 8.24 | 20.75
| 225 | 20 | 12 | 72.17 | 7.66 | 21.08 | 65.80 | 7.99 | 20.50
| 225 | 20 | 13 | 68.84 | 7.46 | 20.94 | 62.31 | 7.96 | 20.57
| 225 | 20 | 14 | 69.92 | 7.29 | 20.80 | 62.44 | 7.83 | 20.49
| 225 | 20 | 15 | 71.24 | 7.77 | 21.40 | 65.85 | 7.96 | 20.74
| 225 | 20 | 16 | 71.50 | 7.52 | 20.99 | 64.99 | 7.97 | 20.81
| 225 | 20 | 17 | 70.67 | 7.89 | 21.64 | 65.53 | 7.96 | 20.91
| 225 | 20 | 18 | 71.08 | 7.46 | 21.11 | 64.41 | 7.88 | 20.98
| 225 | 20 | 19 | 70.65 | 7.74 | 21.63 | 65.60 | 7.80 | 20.59
| 225 | 20 | 20 | 71.81 | 7.59 | 21.05 | 66.15 | 7.88 | 20.56
| 225 | 20 | 21 | 71.14 | 7.59 | 21.21 | 66.20 | 7.78 | 20.66
| 225 | 20 | 22 | 71.38 | 7.39 | 21.16 | 65.75 | 7.96 | 21.33
| 225 | 20 | 23 | 71.34 | 7.68 | 21.33 | 66.98 | 8.19 | 20.93
| 225 | 20 | 24 | 72.54 | 7.37 | 21.17 | 67.73 | 7.73 | 21.23

## 225-30
Sample No | Temperature/℃ | Time/s | Point_No | L*Before | a*Before | b*Before | L*After | a*After | b*After
7 | 225 | 30 | 1 | 74.34 | 6.87 | 19.69 | 68.63 | 7.63 | 20.22
| 225 | 30 | 2 | 73.49 | 7.45 | 20.32 | 67.81 | 7.70 | 19.92
| 225 | 30 | 3 | 74.30 | 7.20 | 19.95 | 67.14 | 7.25 | 19.83
| 225 | 30 | 4 | 73.29 | 7.67 | 20.67 | 65.56 | 7.67 | 20.06
| 225 | 30 | 5 | 74.48 | 7.35 | 20.29 | 66.98 | 7.82 | 20.37
| 225 | 30 | 6 | 72.76 | 7.52 | 20.29 | 63.39 | 7.73 | 19.82
| 225 | 30 | 7 | 74.11 | 7.47 | 20.30 | 65.73 | 7.69 | 20.37
| 225 | 30 | 8 | 72.30 | 7.79 | 20.80 | 61.53 | 8.06 | 20.26
| 225 | 30 | 9 | 74.93 | 7.60 | 20.28 | 65.34 | 7.97 | 20.21
| 225 | 30 | 10 | 73.19 | 7.56 | 20.50 | 62.55 | 7.91 | 19.85
| 225 | 30 | 11 | 75.06 | 7.63 | 20.52 | 65.08 | 8.04 | 20.49
| 225 | 30 | 12 | 73.54 | 7.63 | 20.53 | 64.14 | 7.67 | 19.98
| 225 | 30 | 13 | 75.11 | 7.45 | 20.16 | 65.62 | 7.73 | 20.16
| 225 | 30 | 14 | 73.24 | 7.49 | 20.46 | 63.19 | 7.71 | 19.93
| 225 | 30 | 15 | 74.01 | 7.61 | 20.58 | 65.22 | 8.09 | 20.28
| 225 | 30 | 16 | 72.66 | 7.92 | 20.84 | 63.25 | 7.85 | 20.20
| 225 | 30 | 17 | 74.42 | 7.44 | 19.92 | 65.65 | 8.05 | 20.19
| 225 | 30 | 18 | 73.56 | 7.65 | 20.20 | 63.64 | 7.82 | 19.98
| 225 | 30 | 19 | 74.13 | 7.42 | 19.97 | 64.22 | 7.90 | 20.11
| 225 | 30 | 20 | 74.02 | 7.49 | 20.35 | 63.64 | 7.82 | 19.98
| 225 | 30 | 21 | 73.97 | 7.37 | 20.15 | 65.70 | 8.18 | 20.44
| 225 | 30 | 22 | 73.54 | 7.51 | 20.30 | 64.15 | 7.84 | 20.00
| 225 | 30 | 23 | 74.02 | 7.61 | 20.47 | 68.88 | 8.02 | 20.38
| 225 | 30 | 24 | 73.55 | 7.64 | 20.31 | 67.00 | 7.90 | 20.24
8 | 225 | 30 | 1 | 69.31 | 6.28 | 19.71 | 65.55 | 6.60 | 19.82
| 225 | 30 | 2 | 74.44 | 6.61 | 19.19 | 68.90 | 6.42 | 18.74
| 225 | 30 | 3 | 72.03 | 7.19 | 21.11 | 64.81 | 7.58 | 21.14
| 225 | 30 | 4 | 74.73 | 7.28 | 20.66 | 63.67 | 7.66 | 21.38
| 225 | 30 | 5 | 71.78 | 7.80 | 22.59 | 61.30 | 8.76 | 22.65
| 225 | 30 | 6 | 74.15 | 7.05 | 20.65 | 63.39 | 7.40 | 21.37
| 225 | 30 | 7 | 71.91 | 7.99 | 22.54 | 60.06 | 8.86 | 22.47
| 225 | 30 | 8 | 73.95 | 7.32 | 21.11 | 61.60 | 7.86 | 22.04
| 225 | 30 | 9 | 72.71 | 7.42 | 20.97 | 61.65 | 7.79 | 21.23
| 225 | 30 | 10 | 73.92 | 7.09 | 20.57 | 61.36 | 7.52 | 21.06
| 225 | 30 | 11 | 72.85 | 7.33 | 20.88 | 61.64 | 7.53 | 20.90
| 225 | 30 | 12 | 73.55 | 7.16 | 20.47 | 60.20 | 7.46 | 20.62
| 225 | 30 | 13 | 70.49 | 7.57 | 21.46 | 59.08 | 7.95 | 20.82
| 225 | 30 | 14 | 73.20 | 7.21 | 20.67 | 59.71 | 7.53 | 20.58
| 225 | 30 | 15 | 71.85 | 7.45 | 21.01 | 59.79 | 7.51 | 20.37
| 225 | 30 | 16 | 73.20 | 7.78 | 21.39 | 61.59 | 7.90 | 21.12
| 225 | 30 | 17 | 72.36 | 7.39 | 20.17 | 60.28 | 7.35 | 20.40
| 225 | 30 | 18 | 73.68 | 7.54 | 20.44 | 63.13 | 7.77 | 20.83
| 225 | 30 | 19 | 73.05 | 7.40 | 20.23 | 60.98 | 7.57 | 20.66
| 225 | 30 | 20 | 73.23 | 7.36 | 20.34 | 63.26 | 7.81 | 20.91
| 225 | 30 | 21 | 72.58 | 7.40 | 20.60 | 61.31 | 7.64 | 20.95
| 225 | 30 | 22 | 72.62 | 7.31 | 20.68 | 63.05 | 7.95 | 21.33
| 225 | 30 | 23 | 73.63 | 7.80 | 20.82 | 63.79 | 7.99 | 20.92
| 225 | 30 | 24 | 72.84 | 7.42 | 20.46 | 64.77 | 7.85 | 21.19
9 | 225 | 30 | 1 | 75.17 | 6.84 | 20.46 | 70.09 | 7.36 | 21.67
| 225 | 30 | 2 | 72.97 | 6.68 | 19.65 | 69.20 | 7.01 | 20.81
| 225 | 30 | 3 | 73.81 | 6.78 | 20.38 | 68.51 | 7.57 | 22.03
| 225 | 30 | 4 | 73.82 | 7.14 | 20.00 | 67.92 | 7.88 | 22.03
| 225 | 30 | 5 | 73.60 | 7.19 | 19.70 | 70.33 | 7.37 | 20.47
| 225 | 30 | 6 | 74.14 | 7.30 | 19.74 | 69.24 | 7.39 | 20.59
| 225 | 30 | 7 | 75.17 | 7.21 | 19.59 | 67.92 | 7.56 | 20.59
| 225 | 30 | 8 | 74.17 | 6.69 | 19.75 | 65.96 | 7.58 | 21.17
| 225 | 30 | 9 | 73.11 | 6.72 | 19.79 | 64.86 | 7.76 | 20.58
| 225 | 30 | 10 | 74.90 | 6.89 | 18.98 | 67.54 | 7.30 | 20.01
| 225 | 30 | 11 | 73.84 | 6.61 | 19.60 | 65.98 | 7.59 | 20.89
| 225 | 30 | 12 | 73.16 | 7.39 | 20.06 | 66.03 | 7.84 | 20.49
| 225 | 30 | 13 | 75.65 | 6.28 | 18.73 | 68.47 | 6.77 | 19.84
| 225 | 30 | 14 | 74.35 | 7.22 | 19.31 | 67.46 | 7.71 | 19.97
| 225 | 30 | 15 | 75.72 | 6.60 | 18.73 | 68.15 | 6.71 | 19.38
| 225 | 30 | 16 | 75.39 | 6.79 | 18.53 | 68.47 | 6.96 | 19.13
| 225 | 30 | 17 | 74.62 | 5.93 | 17.71 | 68.51 | 6.13 | 18.43
| 225 | 30 | 18 | 74.36 | 5.98 | 17.54 | 67.78 | 6.21 | 18.42
| 225 | 30 | 19 | 74.61 | 6.34 | 17.76 | 69.37 | 6.56 | 18.41
| 225 | 30 | 20 | 74.41 | 6.04 | 17.52 | 69.17 | 6.14 | 18.47
| 225 | 30 | 21 | 75.33 | 5.92 | 17.58 | 70.82 | 6.19 | 18.60
| 225 | 30 | 22 | 73.99 | 6.31 | 18.46 | 68.44 | 7.01 | 19.76
| 225 | 30 | 23 | 72.58 | 7.24 | 19.59 | 69.67 | 7.68 | 20.27
| 225 | 30 | 24 | 72.21 | 7.44 | 18.61 | 70.36 | 7.43 | 19.18

## 225-40
Sample No | Temperature/℃ | Time/s | Point_No | L*Before | a*Before | b*Before | L*After | a*After | b*After
10 | 225 | 40 | 1 | 73.53 | 5.81 | 17.50 | 68.92 | 5.74 | 16.80
| 225 | 40 | 2 | 74.83 | 5.67 | 17.09 | 70.14 | 5.08 | 16.35
| 225 | 40 | 3 | 73.72 | 5.72 | 17.51 | 67.51 | 5.71 | 16.80
| 225 | 40 | 4 | 73.35 | 5.75 | 17.88 | 64.70 | 5.40 | 17.21
| 225 | 40 | 5 | 74.33 | 6.68 | 19.56 | 62.73 | 7.51 | 19.56
| 225 | 40 | 6 | 73.92 | 6.27 | 19.42 | 60.87 | 6.82 | 19.26
| 225 | 40 | 7 | 74.26 | 6.67 | 19.80 | 59.92 | 7.69 | 19.68
| 225 | 40 | 8 | 73.36 | 6.42 | 19.42 | 56.54 | 6.81 | 18.52
| 225 | 40 | 9 | 73.51 | 6.83 | 19.17 | 59.44 | 7.22 | 18.78
| 225 | 40 | 10 | 70.45 | 6.67 | 19.28 | 53.85 | 6.48 | 17.65
| 225 | 40 | 11 | 73.54 | 6.17 | 18.46 | 58.16 | 5.98 | 17.52
| 225 | 40 | 12 | 69.57 | 6.79 | 19.04 | 55.70 | 6.71 | 17.70
| 225 | 40 | 13 | 70.22 | 5.93 | 18.63 | 56.76 | 5.07 | 16.76
| 225 | 40 | 14 | 71.94 | 6.64 | 18.65 | 58.87 | 6.75 | 17.90
| 225 | 40 | 15 | 69.33 | 6.90 | 19.41 | 55.13 | 6.70 | 17.61
| 225 | 40 | 16 | 71.72 | 6.66 | 18.87 | 58.33 | 5.94 | 17.29
| 225 | 40 | 17 | 70.16 | 6.53 | 18.73 | 57.41 | 4.85 | 15.05
| 225 | 40 | 18 | 71.85 | 6.39 | 18.13 | 58.78 | 5.71 | 16.91
| 225 | 40 | 19 | 71.55 | 6.07 | 18.34 | 56.79 | 5.91 | 17.31
| 225 | 40 | 20 | 71.06 | 6.86 | 19.00 | 59.88 | 6.34 | 17.56
| 225 | 40 | 21 | 73.31 | 6.15 | 18.25 | 59.38 | 6.02 | 17.15
| 225 | 40 | 22 | 69.88 | 6.51 | 18.86 | 56.12 | 6.88 | 17.69
| 225 | 40 | 23 | 74.68 | 6.50 | 18.35 | 62.79 | 6.85 | 17.91
| 225 | 40 | 24 | 70.41 | 6.55 | 18.95 | 58.92 | 5.86 | 17.18
11 | 225 | 40 | 1 | 72.23 | 7.23 | 21.11 | 66.43 | 7.22 | 20.86
| 225 | 40 | 2 | 72.41 | 7.31 | 21.58 | 65.01 | 7.70 | 21.04
| 225 | 40 | 3 | 71.85 | 7.54 | 21.94 | 61.83 | 8.06 | 21.92
| 225 | 40 | 4 | 71.10 | 7.63 | 21.82 | 63.03 | 7.69 | 21.32
| 225 | 40 | 5 | 71.74 | 7.55 | 22.12 | 64.37 | 7.79 | 21.41
| 225 | 40 | 6 | 71.52 | 7.88 | 22.07 | 63.68 | 7.91 | 21.55
| 225 | 40 | 7 | 71.76 | 7.57 | 21.76 | 63.92 | 7.75 | 21.53
| 225 | 40 | 8 | 72.41 | 7.31 | 21.58 | 63.22 | 7.47 | 21.04
| 225 | 40 | 9 | 71.41 | 7.90 | 22.26 | 62.84 | 8.09 | 21.77
| 225 | 40 | 10 | 72.36 | 7.45 | 21.74 | 62.95 | 7.45 | 21.19
| 225 | 40 | 11 | 71.60 | 7.85 | 22.36 | 62.57 | 8.17 | 21.94
| 225 | 40 | 12 | 72.31 | 7.19 | 21.40 | 63.35 | 7.34 | 20.95
| 225 | 40 | 13 | 71.41 | 7.83 | 22.13 | 63.03 | 7.53 | 21.00
| 225 | 40 | 14 | 72.52 | 7.03 | 21.03 | 63.05 | 7.20 | 20.38
| 225 | 40 | 15 | 69.49 | 8.01 | 21.86 | 61.91 | 7.96 | 21.55
| 225 | 40 | 16 | 72.32 | 7.20 | 21.28 | 62.82 | 7.33 | 20.95
| 225 | 40 | 17 | 71.54 | 7.63 | 21.45 | 62.51 | 7.85 | 21.49
| 225 | 40 | 18 | 72.92 | 7.04 | 20.91 | 62.67 | 7.27 | 21.18
| 225 | 40 | 19 | 71.71 | 7.68 | 21.12 | 61.46 | 7.94 | 21.20
| 225 | 40 | 20 | 70.78 | 7.09 | 21.12 | 58.05 | 7.79 | 21.58
| 225 | 40 | 21 | 70.76 | 7.39 | 21.05 | 60.33 | 8.49 | 22.26
| 225 | 40 | 22 | 71.20 | 6.67 | 20.49 | 59.52 | 8.03 | 21.89
| 225 | 40 | 23 | 71.43 | 7.52 | 21.38 | 64.54 | 7.88 | 21.90
| 225 | 40 | 24 | 71.82 | 7.29 | 21.36 | 63.64 | 7.40 | 21.52
12 | 225 | 40 | 1 | 69.80 | 7.21 | 20.15 | 63.97 | 7.60 | 20.63
| 225 | 40 | 2 | 70.82 | 6.70 | 20.01 | 65.60 | 7.36 | 20.94
| 225 | 40 | 3 | 69.16 | 7.42 | 20.28 | 63.90 | 7.54 | 20.52
| 225 | 40 | 4 | 70.33 | 6.15 | 19.63 | 65.32 | 6.63 | 20.48
| 225 | 40 | 5 | 70.64 | 6.24 | 19.71 | 65.01 | 6.62 | 20.51
| 225 | 40 | 6 | 71.35 | 5.82 | 19.52 | 65.85 | 6.56 | 20.58
| 225 | 40 | 7 | 70.47 | 6.04 | 19.78 | 62.80 | 6.64 | 20.46
| 225 | 40 | 8 | 71.14 | 6.27 | 20.13 | 63.92 | 7.01 | 20.60
| 225 | 40 | 9 | 70.43 | 6.34 | 19.95 | 62.29 | 6.97 | 20.63
| 225 | 40 | 10 | 71.97 | 6.20 | 19.91 | 63.52 | 7.03 | 20.82
| 225 | 40 | 11 | 71.21 | 6.20 | 19.75 | 62.89 | 6.88 | 20.43
| 225 | 40 | 12 | 71.30 | 5.63 | 19.19 | 62.27 | 6.61 | 20.45
| 225 | 40 | 13 | 70.83 | 6.05 | 19.82 | 62.80 | 7.06 | 20.94
| 225 | 40 | 14 | 72.23 | 6.04 | 19.53 | 62.89 | 7.05 | 20.60
| 225 | 40 | 15 | 69.99 | 6.41 | 20.19 | 62.71 | 7.41 | 21.77
| 225 | 40 | 16 | 68.84 | 6.75 | 20.01 | 62.75 | 7.34 | 21.15
| 225 | 40 | 17 | 70.48 | 6.19 | 19.79 | 61.46 | 7.55 | 21.62
| 225 | 40 | 18 | 69.33 | 6.72 | 19.98 | 60.94 | 7.91 | 21.66
| 225 | 40 | 19 | 69.20 | 6.23 | 19.64 | 60.04 | 7.41 | 20.86
| 225 | 40 | 20 | 68.07 | 6.85 | 19.93 | 59.13 | 7.54 | 20.58
| 225 | 40 | 21 | 72.34 | 6.43 | 19.84 | 64.35 | 7.62 | 21.55
| 225 | 40 | 22 | 70.98 | 6.87 | 20.29 | 63.62 | 7.85 | 21.43
| 225 | 40 | 23 | 71.84 | 6.71 | 20.26 | 67.02 | 7.49 | 22.00
| 225 | 40 | 24 | 70.57 | 6.76 | 19.92 | 66.64 | 7.23 | 21.27

## 225-50
Sample No | Temperature/℃ | Time/s | Point_No | L*Before | a*Before | b*Before | L*After | a*After | b*After
13 | 225 | 50 | 1 | 71.46 | 7.03 | 20.96 | 63.59 | 7.72 | 20.71
| 225 | 50 | 2 | 72.19 | 6.32 | 19.69 | 62.57 | 7.15 | 20.64
| 225 | 50 | 3 | 71.23 | 7.76 | 21.52 | 59.69 | 8.40 | 20.84
| 225 | 50 | 4 | 73.41 | 6.49 | 19.39 | 62.67 | 6.80 | 19.67
| 225 | 50 | 5 | 72.70 | 7.39 | 20.31 | 63.29 | 7.41 | 19.98
| 225 | 50 | 6 | 72.06 | 6.82 | 20.04 | 60.36 | 7.06 | 19.86
| 225 | 50 | 7 | 72.38 | 7.50 | 20.72 | 61.99 | 7.81 | 20.13
| 225 | 50 | 8 | 71.81 | 6.60 | 19.70 | 58.98 | 6.74 | 19.61
| 225 | 50 | 9 | 72.67 | 7.82 | 21.38 | 61.17 | 7.90 | 20.28
| 225 | 50 | 10 | 71.91 | 6.72 | 19.88 | 58.84 | 7.08 | 19.87
| 225 | 50 | 11 | 72.38 | 7.95 | 21.34 | 59.28 | 8.01 | 20.06
| 225 | 50 | 12 | 71.55 | 6.84 | 20.21 | 57.67 | 7.10 | 19.51
| 225 | 50 | 13 | 72.38 | 7.75 | 21.09 | 59.76 | 7.92 | 20.27
| 225 | 50 | 14 | 71.30 | 6.96 | 20.24 | 56.50 | 7.41 | 19.81
| 225 | 50 | 15 | 71.89 | 7.73 | 20.92 | 59.75 | 7.55 | 19.92
| 225 | 50 | 16 | 71.20 | 7.05 | 20.30 | 56.27 | 7.50 | 19.77
| 225 | 50 | 17 | 72.24 | 7.40 | 20.45 | 59.54 | 7.81 | 20.22
| 225 | 50 | 18 | 70.85 | 7.93 | 21.30 | 56.15 | 7.97 | 19.88
| 225 | 50 | 19 | 71.78 | 7.41 | 20.60 | 60.95 | 7.70 | 20.23
| 225 | 50 | 20 | 71.65 | 7.35 | 20.89 | 59.47 | 7.83 | 20.26
| 225 | 50 | 21 | 71.47 | 7.41 | 20.54 | 62.31 | 7.54 | 19.93
| 225 | 50 | 22 | 70.63 | 7.57 | 20.91 | 58.89 | 8.22 | 20.62
| 225 | 50 | 23 | 71.93 | 7.58 | 20.76 | 63.47 | 7.60 | 20.33
| 225 | 50 | 24 | 71.17 | 7.67 | 20.86 | 61.25 | 7.88 | 20.08
14 | 225 | 50 | 1 | 67.89 | 7.40 | 20.84 | 62.05 | 7.79 | 20.25
| 225 | 50 | 2 | 67.88 | 7.47 | 21.11 | 61.51 | 8.22 | 20.74
| 225 | 50 | 3 | 67.15 | 7.95 | 21.59 | 57.97 | 8.92 | 21.93
| 225 | 50 | 4 | 67.37 | 7.67 | 21.29 | 58.73 | 8.18 | 20.71
| 225 | 50 | 5 | 68.75 | 7.64 | 20.89 | 62.58 | 7.79 | 20.26
| 225 | 50 | 6 | 68.62 | 7.44 | 20.94 | 62.37 | 7.85 | 20.53
| 225 | 50 | 7 | 69.43 | 7.36 | 20.24 | 62.63 | 7.51 | 20.20
| 225 | 50 | 8 | 68.64 | 7.38 | 20.55 | 62.11 | 7.68 | 20.20
| 225 | 50 | 9 | 68.88 | 7.48 | 20.43 | 61.65 | 7.66 | 20.00
| 225 | 50 | 10 | 68.82 | 7.42 | 20.33 | 61.39 | 7.84 | 20.01
| 225 | 50 | 11 | 68.99 | 7.74 | 20.77 | 59.96 | 8.29 | 21.00
| 225 | 50 | 12 | 68.49 | 7.43 | 20.39 | 60.31 | 7.81 | 20.43
| 225 | 50 | 13 | 68.63 | 8.06 | 20.76 | 59.70 | 8.13 | 20.32
| 225 | 50 | 14 | 68.14 | 7.28 | 20.31 | 59.69 | 7.58 | 19.79
| 225 | 50 | 15 | 67.88 | 7.94 | 20.91 | 59.29 | 8.20 | 20.07
| 225 | 50 | 16 | 67.01 | 7.64 | 20.59 | 59.54 | 7.71 | 20.05
| 225 | 50 | 17 | 66.56 | 7.99 | 20.88 | 57.18 | 8.49 | 20.42
| 225 | 50 | 18 | 67.41 | 7.76 | 20.90 | 58.60 | 8.14 | 20.44
| 225 | 50 | 19 | 65.84 | 7.96 | 20.88 | 57.64 | 8.21 | 20.14
| 225 | 50 | 20 | 67.75 | 7.60 | 20.69 | 59.26 | 8.09 | 20.40
| 225 | 50 | 21 | 67.67 | 8.01 | 20.78 | 60.45 | 8.35 | 20.10
| 225 | 50 | 22 | 67.18 | 7.60 | 20.62 | 59.28 | 8.10 | 20.06
| 225 | 50 | 23 | 67.15 | 8.14 | 20.96 | 61.62 | 8.39 | 20.40
| 225 | 50 | 24 | 67.30 | 7.64 | 20.69 | 62.61 | 8.14 | 20.28
15 | 225 | 50 | 1 | 71.11 | 6.59 | 20.99 | 63.01 | 7.23 | 19.97
| 225 | 50 | 2 | 70.99 | 6.44 | 20.23 | 62.80 | 6.77 | 19.60
| 225 | 50 | 3 | 70.77 | 6.63 | 21.54 | 59.35 | 7.56 | 20.62
| 225 | 50 | 4 | 72.08 | 6.56 | 20.89 | 59.75 | 7.04 | 20.34
| 225 | 50 | 5 | 70.39 | 6.11 | 20.17 | 59.14 | 6.41 | 19.01
| 225 | 50 | 6 | 72.30 | 6.38 | 19.64 | 60.63 | 5.97 | 18.54
| 225 | 50 | 7 | 70.98 | 6.57 | 20.60 | 59.97 | 7.48 | 19.79
| 225 | 50 | 8 | 71.75 | 6.40 | 19.60 | 60.22 | 6.18 | 18.77
| 225 | 50 | 9 | 72.09 | 6.10 | 20.16 | 60.95 | 7.07 | 19.40
| 225 | 50 | 10 | 71.56 | 6.71 | 19.85 | 61.30 | 7.24 | 19.54
| 225 | 50 | 11 | 71.50 | 6.61 | 20.54 | 61.22 | 6.54 | 18.76
| 225 | 50 | 12 | 71.22 | 7.09 | 20.75 | 61.83 | 7.33 | 19.87
| 225 | 50 | 13 | 71.71 | 6.78 | 20.79 | 61.66 | 6.48 | 19.28
| 225 | 50 | 14 | 70.85 | 7.02 | 20.84 | 63.06 | 6.35 | 19.14
| 225 | 50 | 15 | 71.70 | 6.58 | 20.54 | 60.45 | 6.86 | 19.33
| 225 | 50 | 16 | 71.45 | 6.42 | 20.32 | 59.26 | 6.65 | 19.61
| 225 | 50 | 17 | 72.13 | 7.25 | 21.05 | 60.02 | 6.99 | 19.56
| 225 | 50 | 18 | 71.41 | 6.63 | 20.48 | 60.01 | 6.62 | 19.22
| 225 | 50 | 19 | 72.39 | 6.88 | 20.42 | 61.12 | 6.37 | 19.10
| 225 | 50 | 20 | 72.22 | 6.76 | 20.61 | 62.69 | 6.43 | 19.77
| 225 | 50 | 21 | 72.70 | 6.44 | 19.76 | 61.38 | 5.75 | 18.46
| 225 | 50 | 22 | 72.72 | 6.62 | 20.31 | 64.29 | 5.51 | 18.73
| 225 | 50 | 23 | 72.46 | 6.62 | 19.80 | 62.99 | 6.29 | 19.03
| 225 | 50 | 24 | 72.48 | 6.72 | 20.46 | 65.26 | 5.36 | 18.91

## 250-10
Sample No | Temperature/℃ | Time/s | Point_No | L*Before | a*Before | b*Before | L*After | a*After | b*After
16 | 250 | 10 | 1 | 71.42 | 6.75 | 19.70 | 60.92 | 7.20 | 18.97
| 250 | 10 | 2 | 68.99 | 6.56 | 20.03 | 59.09 | 6.83 | 19.07
| 250 | 10 | 3 | 71.06 | 6.75 | 19.66 | 58.15 | 7.05 | 19.09
| 250 | 10 | 4 | 69.05 | 7.38 | 20.21 | 58.16 | 7.54 | 19.45
| 250 | 10 | 5 | 70.44 | 7.18 | 19.35 | 59.86 | 6.70 | 18.37
| 250 | 10 | 6 | 68.83 | 7.40 | 19.36 | 60.84 | 6.95 | 18.84
| 250 | 10 | 7 | 70.71 | 6.34 | 18.89 | 56.69 | 6.13 | 17.88
| 250 | 10 | 8 | 69.24 | 6.79 | 19.09 | 56.69 | 6.55 | 18.25
| 250 | 10 | 9 | 70.98 | 6.78 | 19.37 | 55.14 | 6.33 | 18.29
| 250 | 10 | 10 | 69.24 | 6.96 | 20.06 | 52.59 | 7.05 | 18.70
| 250 | 10 | 11 | 70.81 | 6.32 | 18.95 | 55.13 | 6.00 | 18.09
| 250 | 10 | 12 | 68.56 | 6.95 | 20.30 | 53.98 | 6.97 | 18.74
| 250 | 10 | 13 | 70.49 | 6.38 | 19.00 | 56.44 | 6.11 | 17.99
| 250 | 10 | 14 | 68.88 | 6.91 | 19.64 | 57.45 | 6.98 | 19.10
| 250 | 10 | 15 | 69.86 | 6.29 | 18.85 | 54.89 | 5.87 | 17.84
| 250 | 10 | 16 | 68.64 | 6.81 | 19.75 | 54.90 | 6.74 | 18.62
| 250 | 10 | 17 | 68.95 | 6.48 | 18.84 | 53.65 | 6.32 | 17.73
| 250 | 10 | 18 | 67.71 | 7.03 | 19.64 | 53.41 | 6.87 | 18.08
| 250 | 10 | 19 | 68.88 | 6.70 | 19.38 | 55.56 | 6.61 | 18.46
| 250 | 10 | 20 | 67.70 | 7.17 | 20.04 | 53.85 | 7.15 | 18.45
| 250 | 10 | 21 | 69.82 | 6.45 | 18.88 | 56.62 | 6.37 | 17.93
| 250 | 10 | 22 | 68.54 | 6.91 | 19.69 | 54.00 | 6.86 | 18.35
| 250 | 10 | 23 | 68.89 | 6.70 | 19.25 | 60.97 | 6.54 | 18.44
| 250 | 10 | 24 | 68.76 | 6.78 | 19.69 | 59.46 | 6.43 | 18.54
17 | 250 | 10 | 1 | 73.98 | 7.15 | 20.44 | 65.30 | 7.65 | 20.33
| 250 | 10 | 2 | 75.24 | 6.79 | 20.01 | 63.55 | 7.91 | 20.61
| 250 | 10 | 3 | 74.09 | 7.21 | 20.28 | 64.90 | 7.34 | 20.37
| 250 | 10 | 4 | 75.69 | 7.08 | 20.61 | 62.32 | 8.09 | 21.63
| 250 | 10 | 5 | 73.84 | 7.12 | 20.30 | 64.29 | 7.44 | 20.30
| 250 | 10 | 6 | 74.10 | 6.91 | 19.71 | 62.81 | 7.11 | 19.92
| 250 | 10 | 7 | 74.11 | 7.47 | 20.30 | 63.86 | 7.57 | 20.26
| 250 | 10 | 8 | 74.58 | 7.33 | 20.23 | 63.28 | 7.57 | 20.29
| 250 | 10 | 9 | 73.78 | 7.34 | 20.15 | 62.56 | 7.53 | 20.24
| 250 | 10 | 10 | 74.72 | 7.13 | 19.92 | 62.55 | 7.19 | 19.92
| 250 | 10 | 11 | 73.93 | 7.51 | 20.30 | 64.06 | 7.52 | 20.01
| 250 | 10 | 12 | 74.74 | 7.39 | 20.05 | 64.12 | 7.42 | 19.97
| 250 | 10 | 13 | 74.67 | 7.14 | 19.95 | 62.21 | 7.54 | 20.43
| 250 | 10 | 14 | 73.63 | 7.17 | 20.00 | 61.90 | 7.31 | 19.83
| 250 | 10 | 15 | 74.00 | 7.42 | 20.46 | 63.84 | 7.48 | 20.40
| 250 | 10 | 16 | 74.66 | 7.25 | 20.28 | 63.40 | 7.45 | 20.21
| 250 | 10 | 17 | 74.15 | 7.40 | 20.37 | 63.22 | 7.51 | 20.17
| 250 | 10 | 18 | 74.42 | 6.97 | 19.96 | 60.63 | 7.06 | 20.03
| 250 | 10 | 19 | 73.91 | 7.44 | 20.40 | 63.92 | 7.71 | 20.53
| 250 | 10 | 20 | 73.66 | 7.22 | 20.30 | 61.48 | 7.69 | 20.55
| 250 | 10 | 21 | 74.95 | 7.34 | 20.23 | 65.58 | 7.71 | 20.72
| 250 | 10 | 22 | 74.27 | 7.33 | 19.99 | 62.90 | 7.61 | 20.21
| 250 | 10 | 23 | 75.20 | 7.26 | 19.88 | 69.44 | 7.51 | 20.25
| 250 | 10 | 24 | 74.91 | 7.35 | 20.15 | 66.71 | 8.01 | 21.19
18 | 250 | 10 | 1 | 72.44 | 7.53 | 19.92 | 60.57 | 7.89 | 18.76
| 250 | 10 | 2 | 72.63 | 7.56 | 20.04 | 61.51 | 7.83 | 19.19
| 250 | 10 | 3 | 72.73 | 7.64 | 19.35 | 61.82 | 7.85 | 18.60
| 250 | 10 | 4 | 71.86 | 7.72 | 19.81 | 58.03 | 7.74 | 18.22
| 250 | 10 | 5 | 71.55 | 7.56 | 18.84 | 59.30 | 7.03 | 17.42
| 250 | 10 | 6 | 71.79 | 8.09 | 19.78 | 59.57 | 7.49 | 18.27
| 250 | 10 | 7 | 71.53 | 7.81 | 19.43 | 58.11 | 7.33 | 17.66
| 250 | 10 | 8 | 72.10 | 7.38 | 18.77 | 56.60 | 6.31 | 17.10
| 250 | 10 | 9 | 71.62 | 7.91 | 19.85 | 54.86 | 7.47 | 17.62
| 250 | 10 | 10 | 70.96 | 7.73 | 19.37 | 53.72 | 7.61 | 17.06
| 250 | 10 | 11 | 71.35 | 7.83 | 19.86 | 55.25 | 7.42 | 17.97
| 250 | 10 | 12 | 72.46 | 7.41 | 19.46 | 57.02 | 6.14 | 17.56
| 250 | 10 | 13 | 71.77 | 7.42 | 19.15 | 56.41 | 6.66 | 17.88
| 250 | 10 | 14 | 72.01 | 7.89 | 20.08 | 56.87 | 7.56 | 18.09
| 250 | 10 | 15 | 72.49 | 8.01 | 19.84 | 57.01 | 6.24 | 17.91
| 250 | 10 | 16 | 70.08 | 6.85 | 18.68 | 56.08 | 6.14 | 17.48
| 250 | 10 | 17 | 72.20 | 8.17 | 20.57 | 54.90 | 8.18 | 19.12
| 250 | 10 | 18 | 70.82 | 6.92 | 18.79 | 52.69 | 5.86 | 17.20
| 250 | 10 | 19 | 71.44 | 8.43 | 20.12 | 57.52 | 8.43 | 18.70
| 250 | 10 | 20 | 71.39 | 8.14 | 20.45 | 55.41 | 7.88 | 18.65
| 250 | 10 | 21 | 70.47 | 7.34 | 19.12 | 54.39 | 6.86 | 17.61
| 250 | 10 | 22 | 68.75 | 8.22 | 19.98 | 51.09 | 8.33 | 17.96
| 250 | 10 | 23 | 70.82 | 7.36 | 18.61 | 57.81 | 5.91 | 17.03
| 250 | 10 | 24 | 68.92 | 7.47 | 18.97 | 56.06 | 7.74 | 18.49
BackUp 1 | 250 | 10 | 1 | 68.32 | 8.01 | 20.30 | 64.80 | 7.74 | 19.65
| 250 | 10 | 2 | 69.66 | 8.47 | 20.73 | 66.21 | 8.22 | 20.04
| 250 | 10 | 3 | 67.94 | 7.90 | 20.00 | 63.28 | 7.70 | 19.45
| 250 | 10 | 4 | 70.14 | 8.25 | 21.27 | 65.99 | 8.24 | 20.83
| 250 | 10 | 5 | 67.85 | 7.83 | 20.28 | 63.27 | 7.86 | 19.90
| 250 | 10 | 6 | 69.45 | 8.14 | 20.93 | 66.35 | 8.15 | 20.62
| 250 | 10 | 7 | 67.94 | 7.83 | 19.86 | 62.82 | 7.75 | 19.54
| 250 | 10 | 8 | 70.05 | 8.14 | 20.96 | 65.34 | 8.06 | 20.21
| 250 | 10 | 9 | 67.58 | 7.83 | 20.05 | 62.49 | 7.85 | 19.73
| 250 | 10 | 10 | 70.41 | 7.99 | 20.85 | 65.56 | 7.98 | 20.49
| 250 | 10 | 11 | 67.40 | 7.65 | 20.00 | 62.72 | 7.59 | 19.87
| 250 | 10 | 12 | 69.66 | 8.36 | 21.44 | 64.58 | 8.10 | 20.63
| 250 | 10 | 13 | 67.12 | 7.50 | 19.62 | 62.93 | 7.62 | 19.76
| 250 | 10 | 14 | 70.32 | 7.88 | 20.42 | 65.14 | 7.71 | 20.01
| 250 | 10 | 15 | 66.30 | 8.20 | 21.45 | 63.46 | 8.00 | 21.11
| 250 | 10 | 16 | 67.65 | 8.51 | 21.75 | 64.48 | 8.02 | 21.10
| 250 | 10 | 17 | 66.73 | 7.80 | 20.63 | 64.10 | 8.05 | 21.18
| 250 | 10 | 18 | 68.41 | 8.11 | 20.89 | 64.67 | 8.05 | 20.99
| 250 | 10 | 19 | 67.05 | 7.59 | 19.92 | 64.35 | 7.50 | 20.41
| 250 | 10 | 20 | 68.77 | 7.97 | 20.31 | 65.55 | 7.66 | 20.19
| 250 | 10 | 21 | 67.40 | 7.65 | 20.00 | 64.43 | 7.73 | 20.39
| 250 | 10 | 22 | 68.20 | 7.82 | 20.22 | 65.55 | 7.82 | 20.48
| 250 | 10 | 23 | 67.16 | 7.92 | 20.54 | 63.73 | 8.25 | 21.27
| 250 | 10 | 24 | 67.95 | 7.72 | 20.47 | 64.72 | 7.87 | 20.94

## 250-20
Sample No | Temperature/℃ | Time/s | Point_No | L*Before | a*Before | b*Before | L*After | a*After | b*After
19 | 250 | 20 | 1 | 70.11 | 6.47 | 20.13 | 59.32 | 7.04 | 19.30
| 250 | 20 | 2 | 69.90 | 6.72 | 20.39 | 59.53 | 7.15 | 19.52
| 250 | 20 | 3 | 70.62 | 7.11 | 21.33 | 54.22 | 8.17 | 20.64
| 250 | 20 | 4 | 70.66 | 6.89 | 21.17 | 54.94 | 8.40 | 21.37
| 250 | 20 | 5 | 70.14 | 7.28 | 21.51 | 55.53 | 7.55 | 20.19
| 250 | 20 | 6 | 71.27 | 6.60 | 20.22 | 56.64 | 7.65 | 20.47
| 250 | 20 | 7 | 71.12 | 6.91 | 20.44 | 57.65 | 6.99 | 19.68
| 250 | 20 | 8 | 71.12 | 6.64 | 20.07 | 58.33 | 6.87 | 19.47
| 250 | 20 | 9 | 70.24 | 7.02 | 20.48 | 54.79 | 7.41 | 19.85
| 250 | 20 | 10 | 70.35 | 7.07 | 20.54 | 56.58 | 7.48 | 19.96
| 250 | 20 | 11 | 70.85 | 6.82 | 20.47 | 54.29 | 7.49 | 19.95
| 250 | 20 | 12 | 70.23 | 6.87 | 20.47 | 57.27 | 7.43 | 20.09
| 250 | 20 | 13 | 71.69 | 6.00 | 19.26 | 54.53 | 7.07 | 19.59
| 250 | 20 | 14 | 70.78 | 6.65 | 19.80 | 57.48 | 7.04 | 19.94
| 250 | 20 | 15 | 71.01 | 6.31 | 19.75 | 54.19 | 7.41 | 20.00
| 250 | 20 | 16 | 70.71 | 6.79 | 20.19 | 59.10 | 6.69 | 19.86
| 250 | 20 | 17 | 70.82 | 6.15 | 19.38 | 52.74 | 7.32 | 19.44
| 250 | 20 | 18 | 70.46 | 7.05 | 20.48 | 55.20 | 7.46 | 20.00
| 250 | 20 | 19 | 71.02 | 6.32 | 19.63 | 54.28 | 7.27 | 19.74
| 250 | 20 | 20 | 69.12 | 7.40 | 20.90 | 55.47 | 7.59 | 19.86
| 250 | 20 | 21 | 71.27 | 6.33 | 19.85 | 53.10 | 7.75 | 19.87
| 250 | 20 | 22 | 69.65 | 7.14 | 20.70 | 54.14 | 7.67 | 19.86
| 250 | 20 | 23 | 71.35 | 6.82 | 19.97 | 59.51 | 7.15 | 19.85
| 250 | 20 | 24 | 69.97 | 7.21 | 20.76 | 59.01 | 7.51 | 20.15
20 | 250 | 20 | 1 | 72.53 | 7.66 | 20.99 | 56.75 | 7.63 | 19.87
| 250 | 20 | 2 | 70.93 | 7.67 | 20.53 | 54.11 | 7.82 | 19.13
| 250 | 20 | 3 | 72.74 | 7.76 | 20.88 | 58.54 | 7.60 | 19.43
| 250 | 20 | 4 | 70.93 | 7.81 | 20.66 | 54.70 | 7.81 | 19.19
| 250 | 20 | 5 | 72.86 | 7.63 | 20.47 | 57.99 | 7.20 | 19.35
| 250 | 20 | 6 | 70.27 | 7.90 | 20.45 | 54.20 | 7.79 | 19.08
| 250 | 20 | 7 | 73.05 | 7.72 | 20.59 | 59.55 | 7.25 | 19.36
| 250 | 20 | 8 | 70.78 | 7.98 | 20.76 | 57.11 | 7.53 | 19.16
| 250 | 20 | 9 | 73.02 | 7.86 | 20.52 | 55.33 | 7.23 | 18.99
| 250 | 20 | 10 | 70.44 | 8.20 | 20.74 | 54.78 | 7.56 | 18.94
| 250 | 20 | 11 | 72.01 | 7.72 | 20.51 | 55.83 | 6.85 | 18.35
| 250 | 20 | 12 | 70.95 | 7.75 | 20.29 | 57.40 | 7.02 | 18.79
| 250 | 20 | 13 | 71.12 | 8.06 | 20.47 | 57.49 | 6.90 | 18.40
| 250 | 20 | 14 | 70.59 | 7.63 | 20.01 | 56.96 | 7.08 | 18.51
| 250 | 20 | 15 | 71.47 | 7.85 | 20.37 | 56.62 | 7.29 | 19.04
| 250 | 20 | 16 | 71.30 | 7.60 | 20.32 | 57.26 | 7.37 | 19.07
| 250 | 20 | 17 | 72.01 | 7.72 | 20.51 | 55.58 | 7.56 | 19.44
| 250 | 20 | 18 | 70.78 | 7.64 | 20.37 | 56.17 | 7.46 | 18.94
| 250 | 20 | 19 | 72.04 | 7.31 | 20.22 | 57.45 | 7.08 | 19.28
| 250 | 20 | 20 | 70.78 | 7.64 | 20.37 | 57.49 | 7.29 | 18.94
| 250 | 20 | 21 | 71.94 | 7.52 | 20.64 | 55.27 | 8.00 | 19.64
| 250 | 20 | 22 | 71.25 | 7.88 | 20.60 | 56.47 | 8.06 | 19.89
| 250 | 20 | 23 | 72.40 | 7.51 | 20.38 | 60.27 | 7.39 | 19.47
| 250 | 20 | 24 | 72.57 | 7.62 | 20.30 | 61.59 | 7.60 | 19.72
21 | 250 | 20 | 1 | 70.50 | 7.44 | 21.09 | 57.30 | 8.37 | 19.65
| 250 | 20 | 2 | 72.03 | 8.14 | 21.68 | 56.66 | 8.60 | 20.20
| 250 | 20 | 3 | 70.18 | 6.96 | 20.50 | 55.16 | 7.97 | 18.79
| 250 | 20 | 4 | 72.70 | 7.84 | 20.92 | 55.61 | 8.09 | 19.65
| 250 | 20 | 5 | 67.72 | 8.63 | 23.57 | 44.26 | 8.42 | 17.54
| 250 | 20 | 6 | 71.69 | 7.77 | 20.92 | 57.11 | 7.82 | 19.53
| 250 | 20 | 7 | 70.81 | 7.41 | 20.45 | 53.52 | 7.95 | 19.07
| 250 | 20 | 8 | 72.55 | 7.74 | 20.77 | 57.56 | 7.95 | 19.81
| 250 | 20 | 9 | 71.31 | 8.07 | 20.83 | 54.71 | 8.34 | 19.80
| 250 | 20 | 10 | 72.70 | 7.84 | 20.92 | 55.92 | 7.96 | 19.65
| 250 | 20 | 11 | 72.65 | 7.98 | 21.07 | 53.20 | 8.77 | 19.71
| 250 | 20 | 12 | 72.94 | 7.98 | 21.13 | 57.81 | 8.45 | 20.24
| 250 | 20 | 13 | 72.62 | 8.25 | 21.24 | 55.54 | 8.33 | 19.71
| 250 | 20 | 14 | 73.13 | 7.82 | 21.00 | 58.70 | 7.93 | 19.70
| 250 | 20 | 15 | 73.06 | 7.43 | 20.88 | 60.83 | 7.39 | 19.49
| 250 | 20 | 16 | 72.07 | 6.59 | 20.34 | 59.98 | 5.77 | 18.54
| 250 | 20 | 17 | 70.84 | 6.26 | 19.95 | 54.22 | 6.87 | 18.99
| 250 | 20 | 18 | 70.00 | 5.78 | 19.30 | 52.95 | 5.25 | 17.79
| 250 | 20 | 19 | 72.24 | 6.04 | 19.42 | 53.77 | 6.80 | 19.22
| 250 | 20 | 20 | 71.18 | 5.81 | 18.94 | 49.84 | 6.15 | 18.21
| 250 | 20 | 21 | 70.96 | 5.77 | 19.04 | 56.70 | 5.78 | 18.35
| 250 | 20 | 22 | 71.92 | 6.59 | 19.53 | 55.76 | 6.10 | 18.50
| 250 | 20 | 23 | 72.57 | 6.35 | 19.28 | 58.51 | 5.61 | 18.61
| 250 | 20 | 24 | 73.66 | 7.15 | 20.19 | 60.52 | 7.56 | 20.13

## 250-30
Sample No | Temperature/℃ | Time/s | Point_No | L*Before | a*Before | b*Before | L*After | a*After | b*After
22 | 250 | 30 | 1 | 71.40 | 6.94 | 20.18 | 54.10 | 7.60 | 19.12
| 250 | 30 | 2 | 69.06 | 6.63 | 19.88 | 51.49 | 7.41 | 17.89
| 250 | 30 | 3 | 73.65 | 6.41 | 20.00 | 56.88 | 7.16 | 19.76
| 250 | 30 | 4 | 69.49 | 6.47 | 19.75 | 50.48 | 7.60 | 17.58
| 250 | 30 | 5 | 73.74 | 6.39 | 20.16 | 56.86 | 6.85 | 19.75
| 250 | 30 | 6 | 70.16 | 6.87 | 20.74 | 46.97 | 7.86 | 17.10
| 250 | 30 | 7 | 73.70 | 6.72 | 20.43 | 51.72 | 7.48 | 20.04
| 250 | 30 | 8 | 69.91 | 6.87 | 20.40 | 47.72 | 7.47 | 18.09
| 250 | 30 | 9 | 72.68 | 6.80 | 19.70 | 52.59 | 6.82 | 18.49
| 250 | 30 | 10 | 70.15 | 7.39 | 20.81 | 48.26 | 6.98 | 17.32
| 250 | 30 | 11 | 72.81 | 6.69 | 19.95 | 53.45 | 6.82 | 18.82
| 250 | 30 | 12 | 69.76 | 7.75 | 19.88 | 46.34 | 6.41 | 16.59
| 250 | 30 | 13 | 73.34 | 6.73 | 20.10 | 53.77 | 6.69 | 19.02
| 250 | 30 | 14 | 70.39 | 7.81 | 20.14 | 48.86 | 6.73 | 17.23
| 250 | 30 | 15 | 73.16 | 6.13 | 19.06 | 53.20 | 5.27 | 18.05
| 250 | 30 | 16 | 72.31 | 7.14 | 19.83 | 54.47 | 6.78 | 18.85
| 250 | 30 | 17 | 72.08 | 5.80 | 19.14 | 51.33 | 5.21 | 17.59
| 250 | 30 | 18 | 72.92 | 6.88 | 20.02 | 53.61 | 6.98 | 19.13
| 250 | 30 | 19 | 70.50 | 6.38 | 18.88 | 48.30 | 5.46 | 16.52
| 250 | 30 | 20 | 71.93 | 6.79 | 19.77 | 53.24 | 6.43 | 18.90
| 250 | 30 | 21 | 69.99 | 7.64 | 19.51 | 53.40 | 6.64 | 18.07
| 250 | 30 | 22 | 72.57 | 6.48 | 19.51 | 53.31 | 5.48 | 18.02
| 250 | 30 | 23 | 70.76 | 7.33 | 19.43 | 52.85 | 6.83 | 18.55
| 250 | 30 | 24 | 70.89 | 6.40 | 18.58 | 49.01 | 5.59 | 16.64
23 | 250 | 30 | 1 | 74.54 | 8.46 | 20.30 | 57.53 | 8.48 | 19.88
| 250 | 30 | 2 | 74.67 | 7.82 | 19.63 | 56.79 | 8.54 | 20.47
| 250 | 30 | 3 | 72.88 | 8.02 | 20.62 | 55.81 | 7.99 | 20.07
| 250 | 30 | 4 | 73.07 | 7.98 | 20.73 | 52.41 | 7.69 | 19.45
| 250 | 30 | 5 | 72.15 | 7.60 | 19.75 | 56.22 | 7.74 | 19.64
| 250 | 30 | 6 | 72.81 | 8.37 | 20.70 | 54.48 | 7.75 | 19.87
| 250 | 30 | 7 | 74.54 | 8.37 | 19.46 | 57.12 | 7.83 | 19.35
| 250 | 30 | 8 | 74.36 | 7.70 | 19.05 | 55.74 | 7.50 | 19.34
| 250 | 30 | 9 | 76.67 | 7.65 | 19.54 | 59.55 | 7.72 | 19.88
| 250 | 30 | 10 | 75.77 | 7.23 | 18.98 | 57.14 | 7.69 | 20.02
| 250 | 30 | 11 | 77.42 | 7.39 | 19.11 | 60.18 | 7.23 | 19.50
| 250 | 30 | 12 | 76.49 | 6.90 | 18.58 | 59.01 | 6.85 | 19.28
| 250 | 30 | 13 | 76.62 | 7.59 | 19.46 | 59.24 | 7.25 | 19.68
| 250 | 30 | 14 | 75.77 | 7.41 | 19.20 | 59.10 | 6.92 | 19.08
| 250 | 30 | 15 | 76.39 | 7.26 | 19.15 | 60.02 | 7.08 | 19.57
| 250 | 30 | 16 | 76.74 | 7.10 | 19.05 | 60.10 | 7.34 | 19.87
| 250 | 30 | 17 | 75.80 | 6.97 | 18.84 | 58.39 | 6.84 | 19.60
| 250 | 30 | 18 | 75.14 | 6.56 | 18.53 | 56.65 | 7.04 | 19.52
| 250 | 30 | 19 | 75.66 | 6.53 | 18.95 | 59.63 | 7.55 | 20.79
| 250 | 30 | 20 | 76.15 | 7.16 | 19.27 | 57.20 | 7.55 | 20.14
| 250 | 30 | 21 | 75.33 | 6.69 | 19.24 | 59.26 | 7.02 | 20.13
| 250 | 30 | 22 | 76.43 | 7.20 | 19.12 | 58.38 | 7.51 | 20.67
| 250 | 30 | 23 | 77.26 | 7.15 | 19.26 | 62.54 | 7.19 | 20.07
| 250 | 30 | 24 | 77.67 | 7.41 | 19.36 | 62.98 | 7.21 | 20.42
24 | 250 | 30 | 1 | 67.16 | 7.59 | 20.89 | 56.97 | 8.43 | 18.80
| 250 | 30 | 2 | 66.38 | 7.01 | 20.47 | 54.71 | 8.39 | 18.50
| 250 | 30 | 3 | 67.88 | 7.69 | 21.39 | 52.07 | 8.08 | 19.68
| 250 | 30 | 4 | 66.37 | 7.69 | 21.48 | 54.34 | 8.41 | 19.06
| 250 | 30 | 5 | 67.31 | 7.46 | 21.05 | 54.95 | 7.71 | 19.05
| 250 | 30 | 6 | 65.75 | 8.27 | 21.78 | 53.79 | 7.63 | 18.52
| 250 | 30 | 7 | 67.61 | 7.54 | 21.02 | 56.66 | 7.90 | 19.25
| 250 | 30 | 8 | 67.30 | 7.79 | 20.83 | 55.37 | 7.45 | 18.63
| 250 | 30 | 9 | 67.97 | 7.76 | 21.10 | 55.55 | 8.13 | 19.32
| 250 | 30 | 10 | 67.25 | 7.96 | 20.88 | 52.99 | 7.94 | 19.16
| 250 | 30 | 11 | 67.24 | 7.76 | 21.64 | 55.40 | 8.19 | 19.23
| 250 | 30 | 12 | 67.60 | 8.09 | 21.09 | 53.51 | 7.73 | 19.06
| 250 | 30 | 13 | 67.39 | 8.26 | 21.88 | 57.42 | 7.81 | 19.54
| 250 | 30 | 14 | 66.99 | 7.85 | 21.28 | 52.95 | 8.43 | 19.03
| 250 | 30 | 15 | 68.67 | 7.79 | 21.45 | 56.79 | 7.64 | 19.33
| 250 | 30 | 16 | 67.77 | 8.08 | 21.89 | 51.93 | 8.39 | 19.38
| 250 | 30 | 17 | 68.28 | 7.88 | 21.56 | 54.02 | 7.42 | 18.76
| 250 | 30 | 18 | 66.85 | 7.50 | 21.05 | 51.99 | 8.40 | 18.53
| 250 | 30 | 19 | 68.03 | 7.75 | 20.93 | 55.37 | 7.66 | 19.01
| 250 | 30 | 20 | 68.52 | 7.62 | 21.02 | 54.36 | 7.72 | 19.18
| 250 | 30 | 21 | 68.70 | 7.80 | 21.06 | 57.04 | 8.06 | 19.58
| 250 | 30 | 22 | 68.23 | 7.79 | 20.58 | 55.67 | 7.74 | 19.40
| 250 | 30 | 23 | 69.10 | 8.07 | 21.24 | 59.47 | 8.80 | 20.36
| 250 | 30 | 24 | 68.94 | 8.04 | 21.08 | 58.38 | 8.46 | 19.60

## 250-40
Sample No | Temperature/℃ | Time/s | Point_No | L*Before | a*Before | b*Before | L*After | a*After | b*After
25 | 250 | 40 | 1 | 75.79 | 7.41 | 20.29 | 52.55 | 8.41 | 21.08
| 250 | 40 | 2 | 75.36 | 6.91 | 19.86 | 53.25 | 8.34 | 21.04
| 250 | 40 | 3 | 76.83 | 7.23 | 19.89 | 57.71 | 7.36 | 20.36
| 250 | 40 | 4 | 76.29 | 7.23 | 19.89 | 56.06 | 7.44 | 20.61
| 250 | 40 | 5 | 76.84 | 6.74 | 19.62 | 57.46 | 6.94 | 20.11
| 250 | 40 | 6 | 76.85 | 7.15 | 20.06 | 56.85 | 7.25 | 20.31
| 250 | 40 | 7 | 74.21 | 7.17 | 20.63 | 52.49 | 7.77 | 19.82
| 250 | 40 | 8 | 76.47 | 7.06 | 20.36 | 54.02 | 7.26 | 19.89
| 250 | 40 | 9 | 74.23 | 7.10 | 19.46 | 53.80 | 7.36 | 19.45
| 250 | 40 | 10 | 73.59 | 7.21 | 20.55 | 51.85 | 7.21 | 19.11
| 250 | 40 | 11 | 75.75 | 7.06 | 19.67 | 56.54 | 6.65 | 19.55
| 250 | 40 | 12 | 75.57 | 7.20 | 19.88 | 54.61 | 6.82 | 19.34
| 250 | 40 | 13 | 74.37 | 7.22 | 20.44 | 53.97 | 7.41 | 19.55
| 250 | 40 | 14 | 74.71 | 7.19 | 20.14 | 53.78 | 7.36 | 19.65
| 250 | 40 | 15 | 75.67 | 7.11 | 20.21 | 56.22 | 7.38 | 20.51
| 250 | 40 | 16 | 75.79 | 7.17 | 19.86 | 55.52 | 7.13 | 19.79
| 250 | 40 | 17 | 74.30 | 7.13 | 19.84 | 50.95 | 7.11 | 18.55
| 250 | 40 | 18 | 73.16 | 7.16 | 20.47 | 51.40 | 7.40 | 19.17
| 250 | 40 | 19 | 72.32 | 7.44 | 20.75 | 51.79 | 7.25 | 18.74
| 250 | 40 | 20 | 73.49 | 6.97 | 20.37 | 51.94 | 7.18 | 19.06
| 250 | 40 | 21 | 74.82 | 6.90 | 20.25 | 52.30 | 7.96 | 20.15
| 250 | 40 | 22 | 73.85 | 6.68 | 19.61 | 51.77 | 7.25 | 18.95
| 250 | 40 | 23 | 74.27 | 7.27 | 19.88 | 58.40 | 7.13 | 19.96
| 250 | 40 | 24 | 74.90 | 7.77 | 20.94 | 55.14 | 7.60 | 19.86
26 | 250 | 40 | 1 | 70.81 | 6.76 | 20.25 | 55.01 | 7.46 | 19.18
| 250 | 40 | 2 | 70.84 | 6.19 | 19.83 | 53.96 | 7.18 | 19.34
| 250 | 40 | 3 | 70.12 | 6.82 | 20.40 | 53.13 | 7.41 | 19.04
| 250 | 40 | 4 | 70.80 | 6.69 | 20.37 | 49.71 | 7.12 | 18.36
| 250 | 40 | 5 | 69.30 | 7.12 | 21.01 | 49.13 | 7.63 | 18.71
| 250 | 40 | 6 | 71.03 | 6.53 | 19.76 | 52.74 | 6.97 | 19.01
| 250 | 40 | 7 | 69.91 | 7.08 | 20.66 | 51.32 | 7.08 | 18.56
| 250 | 40 | 8 | 71.08 | 6.51 | 19.85 | 52.57 | 7.16 | 19.12
| 250 | 40 | 9 | 70.09 | 7.19 | 20.58 | 52.05 | 7.03 | 18.58
| 250 | 40 | 10 | 70.97 | 6.74 | 20.16 | 52.31 | 7.03 | 18.85
| 250 | 40 | 11 | 70.19 | 7.10 | 20.51 | 52.68 | 7.13 | 18.86
| 250 | 40 | 12 | 70.41 | 6.99 | 20.26 | 51.95 | 6.94 | 18.63
| 250 | 40 | 13 | 70.04 | 7.41 | 20.87 | 52.43 | 7.24 | 18.60
| 250 | 40 | 14 | 69.92 | 6.87 | 20.28 | 51.32 | 7.08 | 18.56
| 250 | 40 | 15 | 69.98 | 7.42 | 20.90 | 53.05 | 7.34 | 18.88
| 250 | 40 | 16 | 70.98 | 6.47 | 19.67 | 52.99 | 6.64 | 18.85
| 250 | 40 | 17 | 70.46 | 7.32 | 20.74 | 50.86 | 7.39 | 18.84
| 250 | 40 | 18 | 70.94 | 6.76 | 19.84 | 49.81 | 7.08 | 18.30
| 250 | 40 | 19 | 69.87 | 7.09 | 20.57 | 50.32 | 7.51 | 18.50
| 250 | 40 | 20 | 69.70 | 6.77 | 20.27 | 48.45 | 7.68 | 18.41
| 250 | 40 | 21 | 70.58 | 7.17 | 20.31 | 51.63 | 7.57 | 18.64
| 250 | 40 | 22 | 70.48 | 6.79 | 19.74 | 51.70 | 7.29 | 18.79
| 250 | 40 | 23 | 70.08 | 7.40 | 20.96 | 56.52 | 7.10 | 19.25
| 250 | 40 | 24 | 70.15 | 7.26 | 20.55 | 56.66 | 7.35 | 19.72
27 | 250 | 40 | 1 | 70.56 | 8.04 | 21.84 | 51.47 | 8.12 | 18.98
| 250 | 40 | 2 | 73.43 | 7.03 | 20.62 | 54.64 | 7.37 | 19.56
| 250 | 40 | 3 | 71.21 | 7.86 | 21.20 | 52.36 | 7.74 | 18.88
| 250 | 40 | 4 | 72.69 | 6.70 | 20.23 | 54.78 | 6.65 | 19.04
| 250 | 40 | 5 | 70.15 | 7.74 | 21.20 | 52.02 | 7.66 | 18.45
| 250 | 40 | 6 | 72.39 | 6.16 | 19.46 | 54.10 | 5.90 | 18.22
| 250 | 40 | 7 | 70.91 | 7.86 | 21.14 | 50.36 | 7.64 | 18.06
| 250 | 40 | 8 | 72.69 | 6.18 | 19.52 | 53.24 | 6.09 | 18.48
| 250 | 40 | 9 | 72.48 | 7.54 | 20.78 | 52.27 | 7.54 | 18.71
| 250 | 40 | 10 | 72.09 | 6.00 | 19.27 | 52.11 | 6.04 | 17.87
| 250 | 40 | 11 | 73.11 | 6.97 | 20.26 | 54.41 | 7.14 | 18.91
| 250 | 40 | 12 | 71.99 | 6.42 | 19.81 | 52.64 | 6.08 | 18.21
| 250 | 40 | 13 | 72.71 | 6.45 | 19.54 | 53.87 | 6.44 | 18.57
| 250 | 40 | 14 | 71.34 | 6.47 | 19.71 | 51.24 | 6.88 | 18.18
| 250 | 40 | 15 | 72.00 | 5.96 | 19.09 | 51.53 | 5.63 | 17.93
| 250 | 40 | 16 | 70.93 | 7.03 | 20.33 | 50.50 | 6.69 | 17.71
| 250 | 40 | 17 | 71.44 | 5.77 | 18.92 | 50.89 | 5.63 | 17.64
| 250 | 40 | 18 | 70.94 | 7.64 | 21.10 | 50.25 | 7.31 | 17.88
| 250 | 40 | 19 | 70.81 | 6.28 | 19.63 | 51.64 | 6.09 | 18.11
| 250 | 40 | 20 | 70.98 | 8.19 | 21.26 | 50.91 | 7.88 | 18.64
| 250 | 40 | 21 | 70.92 | 6.75 | 20.19 | 51.50 | 6.64 | 18.23
| 250 | 40 | 22 | 72.11 | 8.22 | 21.30 | 52.73 | 7.94 | 19.10
| 250 | 40 | 23 | 70.55 | 7.29 | 20.92 | 52.96 | 7.26 | 18.72
| 250 | 40 | 24 | 73.58 | 7.33 | 20.90 | 55.42 | 7.73 | 19.54

## 250-50
Sample No | Temperature/℃ | Time/s | Point_No | L*Before | a*Before | b*Before | L*After | a*After | b*After
28 | 250 | 50 | 1 | 66.51 | 7.03 | 19.37 | 48.44 | 6.63 | 17.20
| 250 | 50 | 2 | 67.91 | 7.67 | 20.11 | 51.73 | 7.53 | 18.59
| 250 | 50 | 3 | 66.96 | 7.21 | 19.93 | 48.03 | 6.39 | 16.94
| 250 | 50 | 4 | 68.26 | 7.52 | 19.66 | 51.52 | 7.13 | 18.46
| 250 | 50 | 5 | 66.33 | 7.30 | 19.75 | 47.41 | 6.79 | 17.27
| 250 | 50 | 6 | 67.78 | 7.32 | 19.89 | 49.25 | 6.95 | 17.71
| 250 | 50 | 7 | 67.75 | 7.57 | 19.81 | 47.65 | 7.25 | 17.42
| 250 | 50 | 8 | 68.94 | 7.26 | 20.01 | 48.55 | 6.85 | 17.39
| 250 | 50 | 9 | 67.74 | 7.63 | 20.07 | 48.55 | 6.85 | 17.39
| 250 | 50 | 10 | 68.71 | 7.16 | 20.00 | 48.34 | 6.67 | 17.26
| 250 | 50 | 11 | 67.11 | 7.87 | 20.30 | 49.93 | 6.80 | 17.57
| 250 | 50 | 12 | 68.39 | 7.24 | 19.93 | 51.59 | 6.49 | 17.97
| 250 | 50 | 13 | 66.66 | 8.00 | 20.17 | 49.26 | 7.33 | 17.95
| 250 | 50 | 14 | 68.92 | 7.32 | 20.39 | 51.31 | 6.96 | 18.56
| 250 | 50 | 15 | 67.79 | 7.76 | 20.31 | 49.33 | 7.16 | 18.12
| 250 | 50 | 16 | 68.53 | 7.12 | 20.21 | 52.39 | 7.00 | 19.00
| 250 | 50 | 17 | 68.06 | 7.47 | 20.13 | 49.03 | 7.03 | 18.05
| 250 | 50 | 18 | 67.41 | 7.24 | 20.20 | 49.61 | 6.91 | 18.18
| 250 | 50 | 19 | 68.34 | 7.55 | 20.24 | 51.04 | 7.19 | 18.72
| 250 | 50 | 20 | 68.56 | 7.42 | 20.11 | 50.47 | 7.05 | 18.59
| 250 | 50 | 21 | 68.50 | 7.07 | 19.73 | 52.49 | 6.97 | 18.75
| 250 | 50 | 22 | 68.53 | 7.19 | 20.35 | 51.75 | 7.36 | 19.38
| 250 | 50 | 23 | 68.38 | 7.17 | 19.93 | 51.85 | 7.21 | 19.11
| 250 | 50 | 24 | 68.65 | 7.03 | 19.89 | 53.78 | 7.25 | 19.64
29 | 250 | 50 | 1 | 73.47 | 7.31 | 20.31 | 56.48 | 7.40 | 20.18
| 250 | 50 | 2 | 73.98 | 7.01 | 19.47 | 56.25 | 7.59 | 20.33
| 250 | 50 | 3 | 72.51 | 7.07 | 20.37 | 55.26 | 7.32 | 20.13
| 250 | 50 | 4 | 73.97 | 7.18 | 19.92 | 54.38 | 7.57 | 19.91
| 250 | 50 | 5 | 73.30 | 7.58 | 21.09 | 51.47 | 7.59 | 19.77
| 250 | 50 | 6 | 73.92 | 7.12 | 19.94 | 53.76 | 7.68 | 20.47
| 250 | 50 | 7 | 73.79 | 7.41 | 20.04 | 54.53 | 7.07 | 19.59
| 250 | 50 | 8 | 73.68 | 7.39 | 19.57 | 54.88 | 7.05 | 19.40
| 250 | 50 | 9 | 74.04 | 7.25 | 19.68 | 54.78 | 6.76 | 19.24
| 250 | 50 | 10 | 73.95 | 7.46 | 19.86 | 53.63 | 7.32 | 19.34
| 250 | 50 | 11 | 73.52 | 7.47 | 19.88 | 53.34 | 6.74 | 19.06
| 250 | 50 | 12 | 74.12 | 7.51 | 19.57 | 53.62 | 7.20 | 19.34
| 250 | 50 | 13 | 73.88 | 7.51 | 20.33 | 54.20 | 7.30 | 19.79
| 250 | 50 | 14 | 73.91 | 7.41 | 19.66 | 54.71 | 7.01 | 19.30
| 250 | 50 | 15 | 74.22 | 7.28 | 19.90 | 55.58 | 7.30 | 20.32
| 250 | 50 | 16 | 73.96 | 7.46 | 19.75 | 56.07 | 7.13 | 20.03
| 250 | 50 | 17 | 73.59 | 7.12 | 19.69 | 54.01 | 7.14 | 19.89
| 250 | 50 | 18 | 74.16 | 7.63 | 19.77 | 55.04 | 7.10 | 19.50
| 250 | 50 | 19 | 72.87 | 7.06 | 19.42 | 53.93 | 7.07 | 19.73
| 250 | 50 | 20 | 74.13 | 7.36 | 19.85 | 55.54 | 7.55 | 20.00
| 250 | 50 | 21 | 72.34 | 7.16 | 19.38 | 53.84 | 7.21 | 19.99
| 250 | 50 | 22 | 74.29 | 7.10 | 19.33 | 56.94 | 7.43 | 20.46
| 250 | 50 | 23 | 73.32 | 7.63 | 20.11 | 58.10 | 7.33 | 20.14
| 250 | 50 | 24 | 74.25 | 7.42 | 19.59 | 59.87 | 7.49 | 20.33
30 | 250 | 50 | 1 | 72.93 | 7.67 | 19.47 | 43.67 | 6.87 | 15.63
| 250 | 50 | 2 | 73.63 | 7.65 | 19.95 | 43.58 | 7.09 | 15.43
| 250 | 50 | 3 | 73.51 | 7.29 | 18.29 | 46.80 | 6.23 | 16.13
| 250 | 50 | 4 | 73.95 | 7.72 | 18.85 | 46.57 | 6.18 | 16.23
| 250 | 50 | 5 | 73.42 | 7.44 | 18.35 | 45.79 | 6.06 | 16.11
| 250 | 50 | 6 | 73.58 | 7.70 | 19.24 | 47.24 | 6.61 | 16.42
| 250 | 50 | 7 | 74.42 | 7.70 | 18.92 | 47.11 | 6.37 | 16.46
| 250 | 50 | 8 | 72.04 | 7.84 | 19.51 | 45.63 | 6.75 | 15.99
| 250 | 50 | 9 | 72.94 | 7.74 | 19.36 | 47.99 | 6.85 | 16.54
| 250 | 50 | 10 | 73.27 | 7.77 | 18.88 | 47.23 | 6.47 | 16.41
| 250 | 50 | 11 | 72.39 | 8.01 | 19.02 | 47.53 | 6.75 | 16.98
| 250 | 50 | 12 | 72.86 | 7.45 | 18.73 | 47.11 | 6.10 | 16.21
| 250 | 50 | 13 | 72.87 | 7.45 | 18.62 | 46.54 | 6.17 | 16.72
| 250 | 50 | 14 | 73.25 | 7.51 | 18.86 | 47.00 | 6.14 | 16.27
| 250 | 50 | 15 | 73.94 | 7.34 | 18.50 | 47.07 | 6.09 | 16.69
| 250 | 50 | 16 | 73.27 | 7.64 | 18.76 | 47.42 | 6.24 | 16.54
| 250 | 50 | 17 | 72.91 | 7.57 | 18.82 | 46.01 | 6.26 | 16.50
| 250 | 50 | 18 | 71.08 | 7.85 | 19.33 | 46.05 | 6.84 | 16.52
| 250 | 50 | 19 | 72.96 | 7.24 | 18.33 | 48.14 | 6.22 | 16.65
| 250 | 50 | 20 | 72.41 | 7.72 | 19.09 | 48.56 | 6.59 | 16.92
| 250 | 50 | 21 | 72.40 | 7.13 | 18.49 | 48.22 | 5.91 | 16.59
| 250 | 50 | 22 | 71.97 | 7.78 | 19.64 | 49.07 | 7.16 | 17.60
| 250 | 50 | 23 | 73.25 | 7.19 | 18.40 | 50.91 | 6.06 | 16.45
| 250 | 50 | 24 | 72.18 | 7.68 | 19.41 | 50.08 | 7.14 | 17.32

## 275-10
Sample No | Temperature/℃ | Time/s | Point_No | L*Before | a*Before | b*Before | L*After | a*After | b*After
31 | 275 | 10 | 1 | 71.34 | 6.87 | 20.32 | 46.03 | 7.69 | 17.81
| 275 | 10 | 2 | 69.92 | 7.56 | 21.32 | 45.23 | 7.47 | 17.72
| 275 | 10 | 3 | 71.75 | 7.14 | 20.58 | 50.55 | 7.01 | 18.76
| 275 | 10 | 4 | 71.42 | 7.28 | 20.44 | 51.39 | 7.28 | 19.16
| 275 | 10 | 5 | 71.43 | 7.16 | 20.08 | 50.46 | 6.93 | 18.59
| 275 | 10 | 6 | 71.33 | 7.11 | 20.02 | 49.99 | 7.13 | 18.64
| 275 | 10 | 7 | 71.06 | 7.15 | 20.16 | 48.14 | 6.62 | 17.13
| 275 | 10 | 8 | 70.56 | 7.13 | 19.85 | 46.44 | 6.64 | 17.04
| 275 | 10 | 9 | 70.28 | 7.38 | 20.38 | 47.71 | 6.66 | 17.34
| 275 | 10 | 10 | 70.74 | 7.18 | 19.54 | 47.51 | 6.88 | 17.46
| 275 | 10 | 11 | 69.82 | 7.29 | 19.91 | 49.81 | 6.70 | 17.84
| 275 | 10 | 12 | 69.16 | 7.28 | 20.02 | 48.03 | 7.60 | 18.40
| 275 | 10 | 13 | 70.82 | 7.28 | 20.08 | 48.92 | 6.94 | 18.10
| 275 | 10 | 14 | 68.87 | 7.41 | 20.43 | 46.44 | 7.35 | 17.81
| 275 | 10 | 15 | 70.41 | 7.24 | 19.83 | 49.11 | 6.73 | 17.98
| 275 | 10 | 16 | 67.63 | 7.48 | 20.62 | 46.46 | 7.07 | 17.30
| 275 | 10 | 17 | 70.24 | 6.78 | 19.40 | 46.65 | 6.69 | 17.17
| 275 | 10 | 18 | 68.03 | 7.60 | 20.79 | 47.20 | 7.16 | 17.64
| 275 | 10 | 19 | 67.11 | 7.45 | 20.64 | 48.64 | 7.98 | 19.02
| 275 | 10 | 20 | 68.14 | 7.50 | 20.72 | 48.24 | 7.90 | 18.78
| 275 | 10 | 21 | 67.86 | 7.72 | 20.90 | 50.67 | 7.71 | 19.18
| 275 | 10 | 22 | 69.75 | 7.01 | 19.80 | 48.45 | 7.16 | 17.69
| 275 | 10 | 23 | 68.37 | 7.52 | 20.59 | 51.53 | 7.60 | 18.91
| 275 | 10 | 24 | 69.70 | 7.03 | 19.70 | 49.52 | 7.08 | 18.24
32 | 275 | 10 | 1 | 69.56 | 7.63 | 20.20 | 46.31 | 7.45 | 16.68
| 275 | 10 | 2 | 71.05 | 7.59 | 20.10 | 45.64 | 7.33 | 16.51
| 275 | 10 | 3 | 69.36 | 8.80 | 21.67 | 43.54 | 7.24 | 16.24
| 275 | 10 | 4 | 69.45 | 8.96 | 22.26 | 43.03 | 6.51 | 15.64
| 275 | 10 | 5 | 72.09 | 7.86 | 20.26 | 49.18 | 7.64 | 18.02
| 275 | 10 | 6 | 69.87 | 8.62 | 20.99 | 48.48 | 7.68 | 17.94
| 275 | 10 | 7 | 72.34 | 7.53 | 19.10 | 45.85 | 7.22 | 16.65
| 275 | 10 | 8 | 70.62 | 8.18 | 20.29 | 45.30 | 7.04 | 16.16
| 275 | 10 | 9 | 72.33 | 7.52 | 19.21 | 46.68 | 6.83 | 16.93
| 275 | 10 | 10 | 71.50 | 8.58 | 21.01 | 46.83 | 7.49 | 17.14
| 275 | 10 | 11 | 71.58 | 7.80 | 19.40 | 45.26 | 6.74 | 16.40
| 275 | 10 | 12 | 72.74 | 8.31 | 20.95 | 46.08 | 8.12 | 17.57
| 275 | 10 | 13 | 70.76 | 7.91 | 19.50 | 45.16 | 6.94 | 16.47
| 275 | 10 | 14 | 71.77 | 8.08 | 20.12 | 46.07 | 7.55 | 17.05
| 275 | 10 | 15 | 70.60 | 8.14 | 19.84 | 47.83 | 6.75 | 17.29
| 275 | 10 | 16 | 71.78 | 7.95 | 19.77 | 45.50 | 7.52 | 17.08
| 275 | 10 | 17 | 70.17 | 8.37 | 20.21 | 45.74 | 7.13 | 16.45
| 275 | 10 | 18 | 72.74 | 7.77 | 19.47 | 47.33 | 7.25 | 17.34
| 275 | 10 | 19 | 70.94 | 8.11 | 20.23 | 45.50 | 7.08 | 16.56
| 275 | 10 | 20 | 71.70 | 8.12 | 19.60 | 49.26 | 6.95 | 17.49
| 275 | 10 | 21 | 71.87 | 8.44 | 20.68 | 50.64 | 7.88 | 18.36
| 275 | 10 | 22 | 70.07 | 8.19 | 19.89 | 51.61 | 6.73 | 17.98
| 275 | 10 | 23 | 71.46 | 7.74 | 19.68 | 51.35 | 6.84 | 17.92
| 275 | 10 | 24 | 71.88 | 8.39 | 20.32 | 51.29 | 7.61 | 18.21
33 | 275 | 10 | 1 | 72.70 | 6.45 | 19.65 | 51.78 | 7.49 | 19.17
| 275 | 10 | 2 | 72.14 | 6.66 | 20.20 | 50.60 | 7.51 | 18.56
| 275 | 10 | 3 | 73.32 | 6.50 | 19.34 | 53.25 | 6.88 | 19.32
| 275 | 10 | 4 | 70.56 | 7.57 | 21.19 | 48.31 | 6.66 | 17.72
| 275 | 10 | 5 | 72.71 | 6.23 | 18.55 | 53.23 | 6.54 | 19.10
| 275 | 10 | 6 | 72.09 | 6.91 | 19.70 | 51.96 | 6.83 | 18.41
| 275 | 10 | 7 | 72.90 | 6.52 | 19.02 | 52.55 | 6.46 | 18.68
| 275 | 10 | 8 | 71.75 | 7.24 | 20.03 | 51.14 | 6.91 | 18.23
| 275 | 10 | 9 | 72.29 | 6.87 | 19.70 | 53.09 | 6.73 | 18.80
| 275 | 10 | 10 | 71.58 | 7.26 | 20.24 | 51.88 | 6.98 | 18.47
| 275 | 10 | 11 | 72.34 | 6.66 | 19.43 | 53.17 | 6.81 | 18.96
| 275 | 10 | 12 | 71.79 | 6.96 | 19.75 | 50.93 | 6.86 | 18.54
| 275 | 10 | 13 | 72.97 | 6.68 | 19.65 | 54.78 | 6.87 | 19.44
| 275 | 10 | 14 | 71.58 | 6.99 | 19.87 | 51.97 | 6.94 | 18.42
| 275 | 10 | 15 | 72.77 | 6.71 | 19.76 | 56.70 | 6.50 | 19.27
| 275 | 10 | 16 | 71.38 | 7.37 | 20.36 | 52.60 | 7.17 | 18.71
| 275 | 10 | 17 | 72.44 | 6.78 | 19.61 | 51.47 | 6.52 | 18.44
| 275 | 10 | 18 | 71.28 | 7.39 | 20.30 | 49.14 | 6.99 | 17.77
| 275 | 10 | 19 | 72.38 | 6.52 | 19.40 | 51.74 | 6.41 | 18.49
| 275 | 10 | 20 | 71.00 | 7.43 | 20.69 | 51.15 | 7.16 | 18.45
| 275 | 10 | 21 | 72.10 | 6.58 | 19.22 | 50.81 | 6.53 | 18.58
| 275 | 10 | 22 | 70.21 | 6.69 | 19.76 | 48.85 | 6.98 | 17.70
| 275 | 10 | 23 | 72.18 | 6.94 | 19.99 | 58.27 | 7.09 | 19.52
| 275 | 10 | 24 | 71.47 | 7.34 | 20.53 | 56.62 | 7.39 | 19.22
BackUp 2 | 275 | 10 | 1 | 67.91 | 8.25 | 20.93 | 61.95 | 7.67 | 19.55
| 275 | 10 | 2 | 69.25 | 7.99 | 20.54 | 62.78 | 7.70 | 19.13
| 275 | 10 | 3 | 67.80 | 8.13 | 20.73 | 55.83 | 7.48 | 19.11
| 275 | 10 | 4 | 68.91 | 8.27 | 21.13 | 57.43 | 7.81 | 19.36
| 275 | 10 | 5 | 68.12 | 8.33 | 21.20 | 56.31 | 7.81 | 19.60
| 275 | 10 | 6 | 68.31 | 8.36 | 20.97 | 57.95 | 7.81 | 19.59
| 275 | 10 | 7 | 68.63 | 7.99 | 20.63 | 57.03 | 7.55 | 19.20
| 275 | 10 | 8 | 67.46 | 8.52 | 21.09 | 57.10 | 7.72 | 19.52
| 275 | 10 | 9 | 68.44 | 8.09 | 21.12 | 56.37 | 7.37 | 19.35
| 275 | 10 | 10 | 67.98 | 8.45 | 21.05 | 56.62 | 7.89 | 19.79
| 275 | 10 | 11 | 68.17 | 8.09 | 21.02 | 56.53 | 7.62 | 19.64
| 275 | 10 | 12 | 67.63 | 8.54 | 21.25 | 56.41 | 7.99 | 19.57
| 275 | 10 | 13 | 67.95 | 8.51 | 21.58 | 56.87 | 7.91 | 19.66
| 275 | 10 | 14 | 67.58 | 8.42 | 20.88 | 57.27 | 7.67 | 19.26
| 275 | 10 | 15 | 67.95 | 8.58 | 21.59 | 57.26 | 8.16 | 20.00
| 275 | 10 | 16 | 67.64 | 8.54 | 21.12 | 56.85 | 8.01 | 20.03
| 275 | 10 | 17 | 68.86 | 8.36 | 21.17 | 59.05 | 7.80 | 19.83
| 275 | 10 | 18 | 67.58 | 8.42 | 20.88 | 57.47 | 7.97 | 20.03
| 275 | 10 | 19 | 68.81 | 8.24 | 20.80 | 59.48 | 7.56 | 19.74
| 275 | 10 | 20 | 67.87 | 8.34 | 20.71 | 59.72 | 8.04 | 19.98
| 275 | 10 | 21 | 68.91 | 8.35 | 21.13 | 60.34 | 7.91 | 20.11
| 275 | 10 | 22 | 66.65 | 8.37 | 20.87 | 58.31 | 8.25 | 20.45
| 275 | 10 | 23 | 68.84 | 8.49 | 21.56 | 61.37 | 8.09 | 20.65
| 275 | 10 | 24 | 67.99 | 8.53 | 20.92 | 60.85 | 8.20 | 20.18

## 275-20
Sample No | Temperature/℃ | Time/s | Point_No | L*Before | a*Before | b*Before | L*After | a*After | b*After
34 | 275 | 20 | 1 | 71.03 | 6.95 | 18.80 | 45.19 | 6.65 | 15.70
| 275 | 20 | 2 | 69.98 | 7.88 | 19.20 | 43.31 | 6.09 | 14.71
| 275 | 20 | 3 | 70.42 | 7.38 | 19.84 | 43.04 | 5.87 | 14.81
| 275 | 20 | 4 | 68.85 | 7.77 | 19.51 | 39.29 | 5.10 | 12.65
| 275 | 20 | 5 | 70.73 | 7.22 | 18.98 | 44.01 | 5.47 | 14.39
| 275 | 20 | 6 | 69.43 | 7.37 | 18.59 | 41.69 | 5.14 | 13.46
| 275 | 20 | 7 | 70.74 | 7.22 | 18.86 | 42.70 | 5.22 | 13.61
| 275 | 20 | 8 | 69.21 | 7.70 | 19.09 | 40.25 | 5.05 | 12.88
| 275 | 20 | 9 | 70.53 | 6.81 | 19.03 | 41.81 | 5.25 | 13.69
| 275 | 20 | 10 | 69.68 | 7.65 | 19.32 | 38.87 | 4.72 | 12.20
| 275 | 20 | 11 | 69.77 | 7.34 | 19.12 | 43.50 | 5.19 | 14.58
| 275 | 20 | 12 | 69.89 | 7.33 | 18.94 | 41.93 | 5.37 | 13.91
| 275 | 20 | 13 | 71.06 | 7.43 | 19.07 | 43.98 | 6.24 | 15.71
| 275 | 20 | 14 | 70.12 | 7.29 | 18.71 | 43.29 | 5.29 | 14.16
| 275 | 20 | 15 | 71.02 | 7.48 | 19.65 | 46.03 | 5.97 | 15.75
| 275 | 20 | 16 | 69.99 | 7.64 | 19.51 | 45.25 | 5.71 | 15.36
| 275 | 20 | 17 | 70.78 | 7.13 | 18.95 | 45.14 | 5.60 | 15.16
| 275 | 20 | 18 | 69.13 | 7.84 | 19.62 | 42.03 | 5.48 | 14.41
| 275 | 20 | 19 | 70.28 | 6.76 | 19.61 | 46.01 | 5.82 | 15.99
| 275 | 20 | 20 | 70.02 | 8.07 | 19.66 | 44.33 | 5.78 | 15.27
| 275 | 20 | 21 | 70.50 | 7.45 | 19.58 | 42.93 | 6.09 | 14.87
| 275 | 20 | 22 | 70.89 | 7.19 | 18.90 | 44.81 | 5.75 | 15.06
| 275 | 20 | 23 | 70.74 | 6.84 | 19.16 | 46.02 | 5.83 | 15.75
| 275 | 20 | 24 | 70.78 | 7.14 | 18.83 | 46.68 | 6.13 | 16.18
35 | 275 | 20 | 1 | 71.69 | 6.91 | 19.69 | 46.06 | 6.98 | 16.53
| 275 | 20 | 2 | 73.28 | 6.58 | 19.37 | 50.51 | 6.69 | 17.49
| 275 | 20 | 3 | 72.27 | 7.12 | 20.40 | 42.06 | 6.65 | 15.28
| 275 | 20 | 4 | 73.55 | 7.13 | 19.72 | 46.76 | 6.78 | 17.36
| 275 | 20 | 5 | 72.61 | 7.28 | 20.02 | 47.94 | 6.57 | 17.00
| 275 | 20 | 6 | 73.07 | 6.96 | 19.31 | 48.73 | 6.37 | 17.27
| 275 | 20 | 7 | 71.46 | 6.97 | 19.37 | 48.32 | 6.13 | 17.01
| 275 | 20 | 8 | 72.42 | 6.80 | 19.19 | 50.07 | 6.33 | 17.89
| 275 | 20 | 9 | 70.68 | 6.85 | 19.19 | 45.03 | 6.10 | 15.73
| 275 | 20 | 10 | 72.77 | 7.01 | 19.36 | 46.76 | 6.36 | 16.86
| 275 | 20 | 11 | 71.26 | 7.28 | 19.73 | 46.55 | 6.31 | 16.72
| 275 | 20 | 12 | 71.36 | 7.46 | 19.92 | 47.07 | 6.51 | 17.18
| 275 | 20 | 13 | 72.00 | 7.06 | 19.77 | 45.79 | 6.06 | 16.11
| 275 | 20 | 14 | 70.30 | 7.60 | 20.40 | 43.64 | 6.25 | 15.35
| 275 | 20 | 15 | 71.72 | 6.82 | 19.89 | 43.14 | 5.98 | 15.29
| 275 | 20 | 16 | 70.26 | 7.62 | 20.18 | 42.30 | 6.04 | 14.87
| 275 | 20 | 17 | 74.02 | 6.55 | 18.98 | 47.18 | 6.19 | 16.88
| 275 | 20 | 18 | 71.51 | 7.16 | 19.70 | 44.91 | 6.15 | 15.78
| 275 | 20 | 19 | 73.62 | 6.85 | 19.64 | 51.11 | 6.42 | 18.21
| 275 | 20 | 20 | 71.56 | 7.15 | 19.67 | 48.01 | 6.12 | 16.93
| 275 | 20 | 21 | 71.97 | 6.91 | 19.98 | 47.73 | 6.66 | 17.10
| 275 | 20 | 22 | 72.72 | 6.63 | 18.91 | 47.51 | 6.20 | 16.72
| 275 | 20 | 23 | 71.53 | 6.40 | 19.05 | 47.91 | 6.43 | 17.23
| 275 | 20 | 24 | 72.05 | 6.25 | 18.77 | 48.22 | 6.04 | 16.82
36 | 275 | 20 | 1 | 71.15 | 6.07 | 19.65 | 46.53 | 6.03 | 16.71
| 275 | 20 | 2 | 69.12 | 6.62 | 19.85 | 43.28 | 5.61 | 14.69
| 275 | 20 | 3 | 71.54 | 6.43 | 19.71 | 45.01 | 5.95 | 15.72
| 275 | 20 | 4 | 67.89 | 6.70 | 20.76 | 40.99 | 5.93 | 14.88
| 275 | 20 | 5 | 71.03 | 6.46 | 19.64 | 44.80 | 6.05 | 15.58
| 275 | 20 | 6 | 69.65 | 6.22 | 19.53 | 44.88 | 5.54 | 15.51
| 275 | 20 | 7 | 70.60 | 7.04 | 19.94 | 42.78 | 5.82 | 14.91
| 275 | 20 | 8 | 68.74 | 6.78 | 19.94 | 44.19 | 5.52 | 15.31
| 275 | 20 | 9 | 71.30 | 6.56 | 19.63 | 43.40 | 6.03 | 15.18
| 275 | 20 | 10 | 67.53 | 6.88 | 20.48 | 42.14 | 5.09 | 14.34
| 275 | 20 | 11 | 71.64 | 6.41 | 19.77 | 47.16 | 6.05 | 16.87
| 275 | 20 | 12 | 67.70 | 7.06 | 20.65 | 45.68 | 6.11 | 16.16
| 275 | 20 | 13 | 71.70 | 6.34 | 19.51 | 48.09 | 5.94 | 17.10
| 275 | 20 | 14 | 68.05 | 7.28 | 20.87 | 48.00 | 6.26 | 17.17
| 275 | 20 | 15 | 71.11 | 5.95 | 19.44 | 47.88 | 6.02 | 17.21
| 275 | 20 | 16 | 66.57 | 7.66 | 21.10 | 44.78 | 6.19 | 16.10
| 275 | 20 | 17 | 70.32 | 6.71 | 20.39 | 48.12 | 6.35 | 17.12
| 275 | 20 | 18 | 68.25 | 7.04 | 20.11 | 45.91 | 6.02 | 16.05
| 275 | 20 | 19 | 67.49 | 7.79 | 21.50 | 45.37 | 6.25 | 15.83
| 275 | 20 | 20 | 69.12 | 6.83 | 20.11 | 44.21 | 5.83 | 15.32
| 275 | 20 | 21 | 66.83 | 7.98 | 21.12 | 45.15 | 6.20 | 15.68
| 275 | 20 | 22 | 71.78 | 5.91 | 19.31 | 46.66 | 6.13 | 16.42
| 275 | 20 | 23 | 69.44 | 6.97 | 20.44 | 47.12 | 6.65 | 16.71
| 275 | 20 | 24 | 71.87 | 5.61 | 19.12 | 48.41 | 6.22 | 17.19

## 275-30
Sample No | Temperature/℃ | Time/s | Point_No | L*Before | a*Before | b*Before | L*After | a*After | b*After
37 | 275 | 30 | 1 | 70.25 | 7.98 | 21.65 | 35.41 | 4.40 | 10.48
| 275 | 30 | 2 | 70.77 | 7.96 | 22.54 | 36.19 | 4.69 | 11.22
| 275 | 30 | 3 | 69.48 | 8.67 | 22.08 | 37.54 | 5.29 | 12.69
| 275 | 30 | 4 | 69.82 | 8.01 | 21.79 | 38.39 | 5.28 | 13.29
| 275 | 30 | 5 | 69.93 | 8.64 | 21.81 | 41.54 | 6.04 | 14.65
| 275 | 30 | 6 | 69.88 | 7.79 | 21.37 | 41.38 | 5.41 | 14.40
| 275 | 30 | 7 | 69.05 | 8.50 | 21.82 | 37.54 | 4.70 | 12.04
| 275 | 30 | 8 | 69.97 | 7.55 | 21.28 | 37.53 | 4.49 | 12.03
| 275 | 30 | 9 | 69.82 | 8.52 | 21.74 | 38.55 | 5.03 | 12.91
| 275 | 30 | 10 | 69.78 | 8.17 | 21.71 | 37.97 | 4.90 | 12.51
| 275 | 30 | 11 | 69.37 | 8.63 | 22.01 | 39.13 | 5.16 | 13.00
| 275 | 30 | 12 | 69.76 | 8.15 | 22.09 | 38.96 | 5.22 | 13.36
| 275 | 30 | 13 | 70.29 | 8.34 | 21.56 | 40.33 | 5.35 | 13.99
| 275 | 30 | 14 | 69.36 | 8.06 | 21.46 | 39.11 | 5.53 | 13.62
| 275 | 30 | 15 | 70.32 | 8.32 | 21.90 | 36.78 | 4.82 | 11.99
| 275 | 30 | 16 | 70.54 | 8.28 | 21.64 | 38.11 | 5.03 | 12.77
| 275 | 30 | 17 | 68.41 | 8.22 | 21.78 | 33.73 | 3.29 | 8.86
| 275 | 30 | 18 | 69.89 | 8.14 | 21.77 | 36.31 | 4.41 | 11.49
| 275 | 30 | 19 | 69.89 | 8.42 | 22.04 | 36.50 | 4.76 | 11.45
| 275 | 30 | 20 | 70.38 | 7.76 | 21.08 | 37.10 | 4.89 | 11.89
| 275 | 30 | 21 | 68.67 | 7.71 | 21.44 | 38.15 | 5.22 | 12.47
| 275 | 30 | 22 | 71.67 | 7.82 | 21.28 | 39.54 | 5.71 | 13.75
| 275 | 30 | 23 | 69.07 | 7.91 | 21.48 | 39.57 | 5.53 | 13.15
| 275 | 30 | 24 | 70.99 | 8.36 | 22.09 | 39.40 | 5.78 | 13.81
38 | 275 | 30 | 1 | 70.25 | 7.22 | 22.28 | 40.49 | 6.52 | 14.85
| 275 | 30 | 2 | 69.49 | 7.02 | 22.11 | 40.74 | 6.05 | 14.72
| 275 | 30 | 3 | 69.86 | 7.05 | 21.53 | 41.53 | 6.21 | 14.94
| 275 | 30 | 4 | 69.42 | 6.93 | 21.41 | 41.64 | 5.81 | 14.87
| 275 | 30 | 5 | 69.83 | 7.14 | 21.19 | 42.52 | 6.25 | 15.59
| 275 | 30 | 6 | 69.90 | 7.00 | 20.78 | 42.42 | 6.14 | 15.09
| 275 | 30 | 7 | 70.05 | 6.89 | 20.80 | 42.66 | 6.20 | 15.25
| 275 | 30 | 8 | 70.26 | 6.99 | 20.93 | 42.92 | 6.25 | 15.14
| 275 | 30 | 9 | 70.48 | 7.02 | 20.93 | 42.27 | 6.20 | 15.43
| 275 | 30 | 10 | 69.96 | 7.13 | 20.88 | 41.41 | 5.93 | 14.42
| 275 | 30 | 11 | 70.37 | 6.90 | 20.74 | 42.65 | 6.03 | 15.25
| 275 | 30 | 12 | 69.95 | 6.85 | 20.62 | 40.87 | 5.64 | 14.35
| 275 | 30 | 13 | 70.15 | 6.87 | 20.86 | 43.37 | 6.19 | 15.72
| 275 | 30 | 14 | 69.94 | 6.64 | 20.48 | 42.16 | 5.92 | 14.92
| 275 | 30 | 15 | 70.53 | 6.87 | 20.77 | 43.74 | 6.35 | 15.82
| 275 | 30 | 16 | 69.72 | 6.60 | 20.60 | 42.88 | 5.92 | 15.40
| 275 | 30 | 17 | 70.14 | 6.72 | 20.85 | 38.99 | 5.60 | 13.37
| 275 | 30 | 18 | 68.91 | 6.99 | 20.97 | 37.40 | 4.96 | 12.10
| 275 | 30 | 19 | 69.74 | 6.75 | 20.48 | 43.27 | 6.25 | 15.51
| 275 | 30 | 20 | 69.67 | 6.76 | 20.64 | 41.79 | 5.76 | 14.53
| 275 | 30 | 21 | 69.37 | 7.12 | 20.73 | 43.74 | 6.35 | 15.82
| 275 | 30 | 22 | 69.53 | 6.94 | 20.62 | 41.53 | 5.87 | 14.65
| 275 | 30 | 23 | 69.47 | 7.23 | 21.05 | 46.33 | 7.11 | 17.61
| 275 | 30 | 24 | 69.99 | 6.90 | 20.84 | 44.87 | 6.59 | 16.83
39 | 275 | 30 | 1 | 68.59 | 7.44 | 19.73 | 39.45 | 5.23 | 12.61
| 275 | 30 | 2 | 69.50 | 8.24 | 20.31 | 41.20 | 6.22 | 13.98
| 275 | 30 | 3 | 68.63 | 7.28 | 19.69 | 40.11 | 5.11 | 12.93
| 275 | 30 | 4 | 68.24 | 8.48 | 20.53 | 44.03 | 6.71 | 15.46
| 275 | 30 | 5 | 69.56 | 7.35 | 19.81 | 38.57 | 5.03 | 12.61
| 275 | 30 | 6 | 68.89 | 7.74 | 19.85 | 42.59 | 5.93 | 14.22
| 275 | 30 | 7 | 69.84 | 7.44 | 19.80 | 36.33 | 4.62 | 11.50
| 275 | 30 | 8 | 68.13 | 7.39 | 19.84 | 41.30 | 5.65 | 13.90
| 275 | 30 | 9 | 69.53 | 7.37 | 19.60 | 36.63 | 4.69 | 11.72
| 275 | 30 | 10 | 68.08 | 6.97 | 19.20 | 39.29 | 5.10 | 12.65
| 275 | 30 | 11 | 69.53 | 7.73 | 19.99 | 38.71 | 4.97 | 12.56
| 275 | 30 | 12 | 69.03 | 7.69 | 20.13 | 42.93 | 5.60 | 14.32
| 275 | 30 | 13 | 69.37 | 7.62 | 19.83 | 39.03 | 5.22 | 12.46
| 275 | 30 | 14 | 67.69 | 7.36 | 19.57 | 39.97 | 5.35 | 13.28
| 275 | 30 | 15 | 69.42 | 7.40 | 19.66 | 40.11 | 5.29 | 13.23
| 275 | 30 | 16 | 67.50 | 7.98 | 20.62 | 38.30 | 5.16 | 12.41
| 275 | 30 | 17 | 67.93 | 7.56 | 20.46 | 37.73 | 4.83 | 11.69
| 275 | 30 | 18 | 66.84 | 7.46 | 20.27 | 38.17 | 5.23 | 12.16
| 275 | 30 | 19 | 67.99 | 7.55 | 20.43 | 39.83 | 5.41 | 13.34
| 275 | 30 | 20 | 66.35 | 7.35 | 20.39 | 39.86 | 5.59 | 13.05
| 275 | 30 | 21 | 68.82 | 7.82 | 20.14 | 41.05 | 5.76 | 13.73
| 275 | 30 | 22 | 67.79 | 7.32 | 19.76 | 39.84 | 5.23 | 13.04
| 275 | 30 | 23 | 69.30 | 7.69 | 20.23 | 42.72 | 6.20 | 14.44
| 275 | 30 | 24 | 67.81 | 7.14 | 20.11 | 41.05 | 5.93 | 14.02

## 275-40
Sample No | Temperature/℃ | Time/s | Point_No | L*Before | a*Before | b*Before | L*After | a*After | b*After
40 | 275 | 40 | 1 | 70.83 | 8.40 | 20.67 | 35.39 | 4.18 | 10.47
| 275 | 40 | 2 | 71.09 | 7.88 | 19.89 | 35.54 | 3.89 | 10.42
| 275 | 40 | 3 | 70.77 | 7.33 | 19.31 | 37.24 | 4.22 | 11.50
| 275 | 40 | 4 | 70.28 | 7.87 | 19.51 | 36.48 | 4.55 | 11.44
| 275 | 40 | 5 | 70.86 | 7.51 | 19.74 | 39.42 | 5.22 | 12.90
| 275 | 40 | 6 | 69.42 | 8.03 | 20.45 | 38.28 | 4.97 | 12.41
| 275 | 40 | 7 | 72.09 | 7.80 | 20.14 | 37.85 | 4.77 | 11.94
| 275 | 40 | 8 | 70.69 | 7.84 | 19.64 | 37.10 | 3.87 | 10.92
| 275 | 40 | 9 | 71.53 | 7.71 | 20.09 | 35.86 | 3.97 | 10.65
| 275 | 40 | 10 | 72.11 | 7.51 | 20.20 | 36.93 | 3.73 | 10.96
| 275 | 40 | 11 | 72.55 | 7.78 | 20.00 | 38.15 | 4.64 | 11.84
| 275 | 40 | 12 | 71.68 | 7.67 | 20.12 | 35.70 | 4.04 | 10.70
| 275 | 40 | 13 | 71.29 | 7.60 | 18.97 | 39.39 | 4.48 | 12.58
| 275 | 40 | 14 | 71.85 | 8.04 | 20.41 | 38.14 | 5.42 | 12.78
| 275 | 40 | 15 | 70.60 | 7.94 | 19.58 | 38.99 | 4.66 | 12.44
| 275 | 40 | 16 | 71.83 | 8.01 | 19.86 | 38.54 | 4.07 | 11.98
| 275 | 40 | 17 | 69.78 | 7.48 | 19.25 | 38.13 | 4.25 | 11.83
| 275 | 40 | 18 | 70.35 | 7.87 | 19.24 | 37.11 | 4.28 | 11.24
| 275 | 40 | 19 | 70.25 | 7.24 | 18.99 | 38.69 | 4.39 | 12.24
| 275 | 40 | 20 | 70.43 | 7.90 | 19.66 | 36.81 | 4.62 | 11.35
| 275 | 40 | 21 | 70.93 | 7.03 | 18.86 | 39.81 | 4.49 | 12.73
| 275 | 40 | 22 | 71.67 | 7.84 | 19.70 | 38.29 | 4.77 | 12.10
| 275 | 40 | 23 | 70.24 | 7.17 | 19.10 | 43.42 | 5.56 | 14.38
| 275 | 40 | 24 | 71.43 | 7.64 | 19.13 | 40.92 | 5.30 | 13.21
41 | 275 | 40 | 1 | 70.89 | 7.17 | 20.49 | 42.30 | 6.86 | 15.73
| 275 | 40 | 2 | 71.83 | 7.60 | 20.82 | 40.40 | 6.59 | 14.32
| 275 | 40 | 3 | 71.29 | 7.29 | 20.74 | 40.24 | 6.30 | 14.37
| 275 | 40 | 4 | 71.95 | 7.79 | 20.77 | 40.25 | 5.94 | 13.77
| 275 | 40 | 5 | 71.29 | 7.39 | 20.18 | 42.05 | 6.31 | 14.99
| 275 | 40 | 6 | 71.87 | 8.02 | 20.73 | 41.30 | 6.16 | 14.48
| 275 | 40 | 7 | 71.53 | 8.00 | 21.27 | 41.41 | 6.10 | 14.71
| 275 | 40 | 8 | 72.08 | 7.72 | 20.25 | 40.50 | 5.82 | 13.95
| 275 | 40 | 9 | 72.24 | 7.79 | 20.95 | 42.42 | 6.14 | 15.09
| 275 | 40 | 10 | 72.62 | 7.74 | 20.40 | 41.04 | 6.11 | 14.31
| 275 | 40 | 11 | 71.44 | 7.83 | 20.84 | 41.40 | 5.93 | 14.70
| 275 | 40 | 12 | 71.78 | 7.65 | 20.06 | 40.24 | 5.77 | 13.77
| 275 | 40 | 13 | 71.69 | 7.84 | 20.93 | 41.40 | 5.93 | 14.70
| 275 | 40 | 14 | 71.32 | 7.94 | 20.46 | 40.75 | 5.70 | 14.12
| 275 | 40 | 15 | 72.05 | 8.22 | 21.45 | 42.16 | 6.26 | 15.21
| 275 | 40 | 16 | 71.92 | 7.68 | 20.33 | 39.80 | 5.59 | 13.93
| 275 | 40 | 17 | 71.65 | 7.92 | 20.84 | 39.81 | 5.77 | 13.94
| 275 | 40 | 18 | 72.61 | 7.61 | 20.39 | 39.13 | 5.53 | 13.32
| 275 | 40 | 19 | 72.75 | 7.90 | 20.89 | 40.89 | 5.99 | 14.36
| 275 | 40 | 20 | 72.90 | 7.68 | 20.56 | 39.83 | 5.77 | 13.64
| 275 | 40 | 21 | 72.74 | 7.70 | 20.76 | 41.43 | 6.10 | 14.43
| 275 | 40 | 22 | 73.25 | 7.62 | 20.47 | 40.22 | 6.12 | 14.37
| 275 | 40 | 23 | 73.09 | 7.51 | 20.44 | 43.28 | 6.41 | 15.52
| 275 | 40 | 24 | 73.47 | 7.48 | 19.91 | 43.98 | 6.24 | 15.71
42 | 275 | 40 | 1 | 69.78 | 7.02 | 20.97 | 42.43 | 6.64 | 15.39
| 275 | 40 | 2 | 72.86 | 5.73 | 19.39 | 43.72 | 6.03 | 15.81
| 275 | 40 | 3 | 71.38 | 5.80 | 19.84 | 47.58 | 6.56 | 17.63
| 275 | 40 | 4 | 71.81 | 6.09 | 19.75 | 45.21 | 6.74 | 17.18
| 275 | 40 | 5 | 69.21 | 6.83 | 21.15 | 43.95 | 6.24 | 16.24
| 275 | 40 | 6 | 72.03 | 6.43 | 20.79 | 41.73 | 6.09 | 15.67
| 275 | 40 | 7 | 70.01 | 6.57 | 20.08 | 43.97 | 6.09 | 15.70
| 275 | 40 | 8 | 72.30 | 6.24 | 19.52 | 44.60 | 5.63 | 16.39
| 275 | 40 | 9 | 72.06 | 5.65 | 19.25 | 45.76 | 5.76 | 16.34
| 275 | 40 | 10 | 72.39 | 5.96 | 19.22 | 42.49 | 5.59 | 15.29
| 275 | 40 | 11 | 72.23 | 5.84 | 19.29 | 44.18 | 5.83 | 15.84
| 275 | 40 | 12 | 72.26 | 6.45 | 19.67 | 42.36 | 5.65 | 15.35
| 275 | 40 | 13 | 72.19 | 5.45 | 18.62 | 43.09 | 5.49 | 15.55
| 275 | 40 | 14 | 72.26 | 6.66 | 19.80 | 40.86 | 5.47 | 14.35
| 275 | 40 | 15 | 71.36 | 5.70 | 19.17 | 43.10 | 5.65 | 15.55
| 275 | 40 | 16 | 73.33 | 6.35 | 19.63 | 42.11 | 5.25 | 14.90
| 275 | 40 | 17 | 72.40 | 6.09 | 19.34 | 42.74 | 5.49 | 15.17
| 275 | 40 | 18 | 74.96 | 5.89 | 18.84 | 42.75 | 5.16 | 14.62
| 275 | 40 | 19 | 70.77 | 6.64 | 19.92 | 42.75 | 5.65 | 15.18
| 275 | 40 | 20 | 74.17 | 5.70 | 19.23 | 44.53 | 5.84 | 15.94
| 275 | 40 | 21 | 72.25 | 6.18 | 19.43 | 41.27 | 5.47 | 14.18
| 275 | 40 | 22 | 72.37 | 5.68 | 19.20 | 43.82 | 5.67 | 15.75
| 275 | 40 | 23 | 71.65 | 6.69 | 20.02 | 43.84 | 5.98 | 15.76
| 275 | 40 | 24 | 71.83 | 6.10 | 19.52 | 43.26 | 6.09 | 15.51

## 275-50
Sample No | Temperature/℃ | Time/s | Point_No | L*Before | a*Before | b*Before | L*After | a*After | b*After
43 | 275 | 50 | 1 | 74.59 | 5.44 | 16.98 | 46.30 | 6.54 | 17.34
| 275 | 50 | 2 | 72.50 | 6.09 | 17.79 | 41.92 | 6.04 | 14.76
| 275 | 50 | 3 | 72.14 | 6.86 | 19.02 | 38.66 | 4.20 | 12.53
| 275 | 50 | 4 | 69.87 | 8.31 | 21.44 | 38.42 | 4.71 | 12.35
| 275 | 50 | 5 | 73.43 | 7.23 | 19.47 | 43.47 | 5.50 | 15.38
| 275 | 50 | 6 | 72.47 | 6.70 | 18.30 | 41.48 | 5.18 | 14.62
| 275 | 50 | 7 | 73.72 | 6.94 | 19.08 | 42.36 | 5.31 | 15.07
| 275 | 50 | 8 | 72.53 | 7.55 | 19.22 | 42.39 | 5.81 | 15.08
| 275 | 50 | 9 | 72.28 | 6.77 | 18.93 | 41.73 | 4.74 | 14.22
| 275 | 50 | 10 | 73.04 | 6.92 | 19.00 | 40.19 | 5.05 | 13.75
| 275 | 50 | 11 | 73.47 | 5.88 | 17.74 | 42.58 | 4.55 | 14.66
| 275 | 50 | 12 | 71.27 | 7.29 | 19.62 | 41.46 | 4.67 | 14.33
| 275 | 50 | 13 | 74.17 | 5.90 | 18.12 | 45.18 | 4.95 | 15.58
| 275 | 50 | 14 | 73.64 | 6.00 | 17.57 | 40.84 | 4.41 | 13.46
| 275 | 50 | 15 | 75.56 | 6.29 | 18.78 | 45.82 | 5.57 | 16.78
| 275 | 50 | 16 | 73.83 | 5.75 | 17.96 | 44.35 | 5.11 | 15.97
| 275 | 50 | 17 | 75.81 | 6.47 | 18.57 | 47.24 | 5.58 | 16.80
| 275 | 50 | 18 | 75.09 | 6.34 | 18.92 | 46.16 | 5.44 | 16.61
| 275 | 50 | 19 | 75.81 | 6.34 | 18.46 | 44.60 | 6.09 | 16.93
| 275 | 50 | 20 | 75.36 | 6.24 | 18.87 | 46.27 | 5.82 | 17.06
| 275 | 50 | 21 | 75.65 | 6.86 | 18.90 | 44.18 | 6.60 | 16.66
| 275 | 50 | 22 | 75.34 | 6.14 | 18.38 | 44.51 | 5.83 | 16.20
| 275 | 50 | 23 | 76.86 | 6.16 | 18.59 | 47.87 | 6.70 | 18.19
| 275 | 50 | 24 | 75.31 | 6.46 | 18.63 | 45.75 | 6.35 | 17.12
44 | 275 | 50 | 1 | 68.22 | 7.18 | 19.03 | 40.64 | 6.29 | 14.49
| 275 | 50 | 2 | 68.25 | 7.41 | 18.93 | 40.37 | 5.88 | 14.01
| 275 | 50 | 3 | 70.18 | 7.24 | 19.37 | 42.13 | 6.58 | 16.07
| 275 | 50 | 4 | 67.39 | 6.60 | 18.76 | 36.11 | 4.26 | 11.87
| 275 | 50 | 5 | 67.46 | 7.42 | 19.56 | 36.16 | 4.89 | 11.88
| 275 | 50 | 6 | 67.19 | 7.35 | 19.19 | 37.94 | 5.09 | 13.14
| 275 | 50 | 7 | 67.34 | 7.41 | 18.87 | 37.70 | 5.42 | 12.64
| 275 | 50 | 8 | 68.03 | 8.05 | 19.59 | 37.38 | 4.96 | 12.42
| 275 | 50 | 9 | 67.95 | 7.76 | 19.60 | 39.39 | 5.59 | 13.81
| 275 | 50 | 10 | 69.39 | 7.71 | 19.59 | 37.65 | 5.03 | 12.94
| 275 | 50 | 11 | 67.17 | 7.78 | 20.13 | 39.79 | 5.41 | 13.93
| 275 | 50 | 12 | 67.04 | 7.40 | 19.02 | 39.08 | 5.16 | 13.61
| 275 | 50 | 13 | 69.10 | 7.33 | 19.46 | 39.81 | 5.41 | 13.63
| 275 | 50 | 14 | 69.60 | 7.19 | 19.90 | 39.26 | 5.28 | 13.25
| 275 | 50 | 15 | 69.66 | 7.18 | 19.74 | 41.11 | 5.53 | 14.52
| 275 | 50 | 16 | 69.12 | 7.23 | 19.79 | 40.19 | 5.58 | 14.35
| 275 | 50 | 17 | 69.78 | 7.31 | 19.69 | 40.74 | 5.53 | 14.12
| 275 | 50 | 18 | 69.27 | 6.84 | 19.43 | 38.84 | 4.91 | 12.80
| 275 | 50 | 19 | 68.03 | 7.43 | 19.65 | 41.75 | 5.75 | 15.09
| 275 | 50 | 20 | 69.54 | 7.45 | 19.48 | 39.25 | 5.65 | 13.87
| 275 | 50 | 21 | 69.95 | 7.28 | 19.61 | 41.52 | 5.53 | 14.35
| 275 | 50 | 22 | 68.12 | 7.46 | 20.10 | 41.65 | 5.98 | 14.87
| 275 | 50 | 23 | 70.93 | 6.93 | 19.52 | 42.17 | 6.42 | 15.22
| 275 | 50 | 24 | 71.04 | 6.77 | 19.22 | 40.63 | 5.94 | 14.19
45 | 275 | 50 | 1 | 75.81 | 6.07 | 18.72 | 44.65 | 7.00 | 17.23
| 275 | 50 | 2 | 75.09 | 7.41 | 19.76 | 43.48 | 7.23 | 17.07
| 275 | 50 | 3 | 77.02 | 6.05 | 18.12 | 46.60 | 7.25 | 18.70
| 275 | 50 | 4 | 73.84 | 6.99 | 20.18 | 45.86 | 7.16 | 18.11
| 275 | 50 | 5 | 77.19 | 6.09 | 18.23 | 43.19 | 6.71 | 17.19
| 275 | 50 | 6 | 74.35 | 6.03 | 19.07 | 43.93 | 6.70 | 17.06
| 275 | 50 | 7 | 78.05 | 6.58 | 18.22 | 43.73 | 6.97 | 16.65
| 275 | 50 | 8 | 70.08 | 9.05 | 24.37 | 37.92 | 4.50 | 12.81
| 275 | 50 | 9 | 77.73 | 6.47 | 18.37 | 42.40 | 6.47 | 15.66
| 275 | 50 | 10 | 74.79 | 7.01 | 19.46 | 42.62 | 6.19 | 15.81
| 275 | 50 | 11 | 76.67 | 6.32 | 18.32 | 42.52 | 6.09 | 15.31
| 275 | 50 | 12 | 74.54 | 6.92 | 19.48 | 42.00 | 6.14 | 15.55
| 275 | 50 | 13 | 75.97 | 5.95 | 18.24 | 43.22 | 6.08 | 16.05
| 275 | 50 | 14 | 75.24 | 7.22 | 19.25 | 42.75 | 6.46 | 16.03
| 275 | 50 | 15 | 75.46 | 6.05 | 18.51 | 44.26 | 5.93 | 16.58
| 275 | 50 | 16 | 75.22 | 7.27 | 19.57 | 43.94 | 6.39 | 16.51
| 275 | 50 | 17 | 75.79 | 5.96 | 18.33 | 42.27 | 6.20 | 15.43
| 275 | 50 | 18 | 74.86 | 7.45 | 19.68 | 42.75 | 6.46 | 16.03
| 275 | 50 | 19 | 73.32 | 6.37 | 19.22 | 43.36 | 6.35 | 16.00
| 275 | 50 | 20 | 76.14 | 7.49 | 19.12 | 44.66 | 6.70 | 16.69
| 275 | 50 | 21 | 73.70 | 6.38 | 19.23 | 43.36 | 6.35 | 16.00
| 275 | 50 | 22 | 76.31 | 7.46 | 19.32 | 43.84 | 6.45 | 16.30
| 275 | 50 | 23 | 75.06 | 5.95 | 18.90 | 45.32 | 6.69 | 17.11
| 275 | 50 | 24 | 75.23 | 7.40 | 19.68 | 44.31 | 7.16 | 17.16

## 300-10
Sample No | Temperature/℃ | Time/s | Point_No | L*Before | a*Before | b*Before | L*After | a*After | b*After
46 | 300 | 10 | 1 | 70.19 | 5.81 | 18.07 | 39.57 | 5.53 | 13.15
| 300 | 10 | 2 | 70.84 | 5.95 | 18.78 | 39.05 | 5.60 | 12.47
| 300 | 10 | 3 | 70.11 | 6.44 | 19.32 | 38.82 | 5.66 | 13.74
| 300 | 10 | 4 | 70.36 | 6.31 | 19.29 | 42.67 | 6.03 | 14.98
| 300 | 10 | 5 | 70.10 | 6.58 | 19.56 | 37.27 | 4.63 | 11.52
| 300 | 10 | 6 | 70.52 | 6.84 | 19.95 | 35.86 | 3.97 | 10.65
| 300 | 10 | 7 | 71.03 | 6.73 | 20.01 | 39.68 | 5.10 | 13.09
| 300 | 10 | 8 | 68.91 | 7.17 | 20.38 | 40.49 | 5.11 | 13.35
| 300 | 10 | 9 | 69.40 | 7.21 | 20.48 | 43.03 | 6.03 | 15.08
| 300 | 10 | 10 | 67.38 | 7.27 | 19.84 | 38.84 | 4.91 | 12.80
| 300 | 10 | 11 | 68.24 | 7.47 | 20.78 | 45.50 | 6.65 | 16.04
| 300 | 10 | 12 | 67.01 | 7.61 | 19.69 | 40.49 | 5.11 | 13.35
| 300 | 10 | 13 | 69.83 | 7.26 | 20.49 | 43.75 | 5.72 | 15.01
| 300 | 10 | 14 | 66.36 | 7.43 | 20.40 | 40.89 | 5.64 | 14.07
| 300 | 10 | 15 | 69.73 | 7.00 | 20.16 | 43.76 | 5.41 | 14.48
| 300 | 10 | 16 | 69.31 | 7.10 | 20.04 | 45.37 | 5.51 | 15.06
| 300 | 10 | 17 | 69.42 | 6.44 | 19.20 | 37.41 | 4.76 | 11.78
| 300 | 10 | 18 | 70.57 | 7.34 | 19.99 | 41.27 | 5.30 | 13.89
| 300 | 10 | 19 | 68.94 | 6.61 | 19.22 | 38.12 | 4.83 | 12.46
| 300 | 10 | 20 | 70.08 | 7.29 | 20.13 | 42.79 | 5.98 | 14.92
| 300 | 10 | 21 | 69.15 | 6.35 | 18.97 | 42.41 | 5.48 | 14.52
| 300 | 10 | 22 | 70.63 | 7.20 | 19.71 | 45.36 | 6.10 | 15.82
| 300 | 10 | 23 | 68.79 | 6.51 | 18.81 | 44.81 | 5.90 | 15.32
| 300 | 10 | 24 | 70.72 | 7.24 | 19.90 | 46.80 | 6.23 | 16.13
47 | 300 | 10 | 1 | 71.49 | 6.78 | 20.23 | 43.91 | 6.92 | 15.79
| 300 | 10 | 2 | 72.25 | 7.11 | 20.63 | 43.93 | 7.23 | 15.80
| 300 | 10 | 3 | 72.09 | 7.58 | 21.46 | 41.13 | 6.04 | 14.83
| 300 | 10 | 4 | 72.54 | 8.21 | 22.29 | 40.64 | 6.64 | 14.79
| 300 | 10 | 5 | 71.26 | 7.45 | 20.66 | 45.77 | 6.20 | 16.61
| 300 | 10 | 6 | 72.77 | 7.99 | 21.56 | 45.58 | 6.74 | 16.74
| 300 | 10 | 7 | 71.36 | 7.69 | 21.09 | 40.34 | 5.70 | 14.30
| 300 | 10 | 8 | 71.57 | 8.37 | 21.98 | 39.25 | 5.65 | 13.87
| 300 | 10 | 9 | 71.02 | 7.33 | 21.01 | 40.46 | 5.47 | 14.23
| 300 | 10 | 10 | 72.73 | 8.07 | 21.48 | 40.22 | 5.76 | 14.06
| 300 | 10 | 11 | 68.86 | 8.17 | 23.41 | 36.78 | 5.44 | 12.66
| 300 | 10 | 12 | 70.05 | 7.82 | 22.85 | 36.31 | 5.03 | 12.16
| 300 | 10 | 13 | 69.83 | 7.90 | 22.26 | 41.14 | 6.39 | 15.13
| 300 | 10 | 14 | 70.06 | 8.70 | 24.08 | 36.64 | 6.12 | 13.07
| 300 | 10 | 15 | 70.10 | 7.54 | 20.97 | 42.39 | 5.81 | 15.08
| 300 | 10 | 16 | 71.04 | 7.94 | 21.66 | 39.40 | 5.78 | 13.81
| 300 | 10 | 17 | 69.94 | 7.71 | 21.20 | 42.55 | 6.42 | 15.32
| 300 | 10 | 18 | 71.88 | 7.99 | 21.29 | 42.29 | 6.20 | 15.15
| 300 | 10 | 19 | 69.72 | 7.76 | 21.33 | 43.50 | 5.98 | 15.39
| 300 | 10 | 20 | 71.19 | 8.18 | 21.95 | 43.53 | 6.46 | 15.41
| 300 | 10 | 21 | 70.25 | 7.50 | 21.00 | 48.43 | 6.49 | 17.20
| 300 | 10 | 22 | 71.51 | 8.05 | 21.63 | 47.74 | 6.80 | 17.11
| 300 | 10 | 23 | 69.87 | 7.37 | 20.96 | 48.53 | 6.71 | 17.62
| 300 | 10 | 24 | 70.67 | 7.89 | 21.51 | 47.01 | 6.98 | 17.02
48 | 300 | 10 | 1 | 70.34 | 8.40 | 21.65 | 43.78 | 7.43 | 16.40
| 300 | 10 | 2 | 68.51 | 8.23 | 21.09 | 43.67 | 7.34 | 16.19
| 300 | 10 | 3 | 70.46 | 8.51 | 21.72 | 45.83 | 7.65 | 17.42
| 300 | 10 | 4 | 68.72 | 8.16 | 21.22 | 47.66 | 7.79 | 17.92
| 300 | 10 | 5 | 70.56 | 8.42 | 21.65 | 42.43 | 6.80 | 15.67
| 300 | 10 | 6 | 69.03 | 8.35 | 21.81 | 47.73 | 7.60 | 18.09
| 300 | 10 | 7 | 71.34 | 8.54 | 21.10 | 45.89 | 6.88 | 17.33
| 300 | 10 | 8 | 68.44 | 8.77 | 21.33 | 50.71 | 7.47 | 18.29
| 300 | 10 | 9 | 70.43 | 8.53 | 21.38 | 46.01 | 6.83 | 17.02
| 300 | 10 | 10 | 69.40 | 8.30 | 21.09 | 48.64 | 7.07 | 17.81
| 300 | 10 | 11 | 69.85 | 8.95 | 21.90 | 44.45 | 6.95 | 16.56
| 300 | 10 | 12 | 69.12 | 8.50 | 21.53 | 49.83 | 7.08 | 18.08
| 300 | 10 | 13 | 70.25 | 9.00 | 21.55 | 44.09 | 6.50 | 16.19
| 300 | 10 | 14 | 69.53 | 8.49 | 21.05 | 50.05 | 7.01 | 17.53
| 300 | 10 | 15 | 70.60 | 9.17 | 22.08 | 44.21 | 6.75 | 16.40
| 300 | 10 | 16 | 69.86 | 8.89 | 21.51 | 48.03 | 7.06 | 17.67
| 300 | 10 | 17 | 69.85 | 8.95 | 21.90 | 43.76 | 6.82 | 16.11
| 300 | 10 | 18 | 68.37 | 8.99 | 21.77 | 46.58 | 7.16 | 17.24
| 300 | 10 | 19 | 69.82 | 9.51 | 22.36 | 46.36 | 7.54 | 17.62
| 300 | 10 | 20 | 68.75 | 9.16 | 22.20 | 48.07 | 7.73 | 17.93
| 300 | 10 | 21 | 69.97 | 9.20 | 21.98 | 47.11 | 7.48 | 17.71
| 300 | 10 | 22 | 68.88 | 9.34 | 22.28 | 49.49 | 7.89 | 18.10
| 300 | 10 | 23 | 70.01 | 8.97 | 21.93 | 49.26 | 7.72 | 18.43
| 300 | 10 | 24 | 69.09 | 9.14 | 22.13 | 51.75 | 8.00 | 18.82
BackUp 3 | 300 | 10 | 1 | 70.43 | 8.13 | 20.74 | 42.57 | 6.42 | 15.04
| 300 | 10 | 2 | 70.10 | 8.26 | 21.18 | 43.77 | 6.51 | 15.56
| 300 | 10 | 3 | 70.44 | 8.00 | 20.49 | 42.30 | 6.04 | 14.87
| 300 | 10 | 4 | 70.41 | 8.05 | 20.98 | 42.57 | 6.25 | 14.77
| 300 | 10 | 5 | 70.37 | 8.07 | 20.77 | 42.42 | 5.98 | 14.81
| 300 | 10 | 6 | 70.88 | 7.82 | 20.69 | 43.04 | 5.87 | 14.81
| 300 | 10 | 7 | 70.46 | 7.98 | 20.82 | 42.16 | 5.92 | 14.92
| 300 | 10 | 8 | 70.37 | 8.14 | 20.89 | 43.13 | 5.66 | 15.01
| 300 | 10 | 9 | 70.73 | 7.79 | 20.53 | 42.91 | 6.09 | 15.14
| 300 | 10 | 10 | 71.06 | 8.06 | 20.62 | 46.27 | 6.46 | 16.16
| 300 | 10 | 11 | 70.55 | 7.40 | 20.35 | 39.82 | 5.59 | 13.64
| 300 | 10 | 12 | 69.57 | 8.74 | 21.66 | 42.56 | 6.58 | 15.33
| 300 | 10 | 13 | 70.44 | 7.21 | 20.16 | 39.95 | 5.71 | 13.88
| 300 | 10 | 14 | 69.73 | 8.36 | 21.16 | 42.29 | 6.20 | 15.15
| 300 | 10 | 15 | 70.54 | 7.26 | 20.22 | 38.61 | 5.03 | 12.01
| 300 | 10 | 16 | 70.56 | 8.02 | 21.01 | 40.24 | 5.77 | 13.77
| 300 | 10 | 17 | 70.78 | 7.57 | 20.25 | 40.09 | 5.65 | 13.82
| 300 | 10 | 18 | 70.07 | 8.12 | 21.29 | 41.67 | 5.98 | 14.59
| 300 | 10 | 19 | 71.06 | 8.20 | 20.87 | 43.32 | 6.72 | 15.26
| 300 | 10 | 20 | 70.53 | 8.51 | 21.44 | 42.95 | 6.41 | 14.88
| 300 | 10 | 21 | 70.69 | 8.41 | 21.22 | 46.18 | 6.79 | 16.22
| 300 | 10 | 22 | 70.45 | 8.74 | 21.40 | 46.42 | 6.98 | 16.12
| 300 | 10 | 23 | 71.82 | 8.22 | 21.13 | 49.07 | 7.03 | 17.37
| 300 | 10 | 24 | 71.68 | 8.00 | 20.50 | 50.08 | 6.64 | 16.65
BackUp 4 | 300 | 10 | 1 | 74.63 | 6.63 | 18.48 | 54.29 | 6.18 | 18.33
| 300 | 10 | 2 | 69.08 | 7.85 | 21.22 | 49.46 | 7.25 | 17.85
| 300 | 10 | 3 | 75.38 | 6.41 | 18.19 | 40.60 | 4.88 | 13.58
| 300 | 10 | 4 | 71.73 | 7.80 | 20.22 | 38.73 | 4.97 | 12.26
| 300 | 10 | 5 | 76.09 | 6.05 | 17.33 | 40.72 | 4.64 | 13.52
| 300 | 10 | 6 | 74.80 | 7.02 | 19.36 | 38.99 | 5.03 | 12.75
| 300 | 10 | 7 | 75.78 | 6.03 | 17.19 | 39.52 | 4.23 | 12.53
| 300 | 10 | 8 | 75.69 | 6.61 | 18.65 | 37.97 | 4.50 | 12.19
| 300 | 10 | 9 | 74.94 | 5.76 | 17.64 | 41.62 | 4.79 | 14.00
| 300 | 10 | 10 | 76.14 | 6.56 | 18.62 | 37.96 | 4.70 | 12.51
| 300 | 10 | 11 | 71.57 | 6.15 | 18.12 | 41.74 | 4.57 | 13.94
| 300 | 10 | 12 | 76.60 | 6.34 | 18.17 | 39.82 | 5.04 | 13.03
| 300 | 10 | 13 | 70.77 | 6.61 | 19.12 | 43.74 | 5.56 | 15.01
| 300 | 10 | 14 | 77.17 | 6.17 | 17.96 | 42.78 | 5.00 | 14.08
| 300 | 10 | 15 | 67.40 | 7.68 | 20.89 | 41.39 | 6.10 | 15.00
| 300 | 10 | 16 | 76.51 | 5.87 | 17.49 | 43.12 | 5.17 | 14.73
| 300 | 10 | 17 | 69.37 | 7.82 | 21.79 | 43.64 | 5.93 | 15.07
| 300 | 10 | 18 | 75.55 | 5.65 | 17.35 | 43.24 | 4.80 | 14.40
| 300 | 10 | 19 | 70.93 | 7.49 | 21.08 | 44.71 | 6.25 | 15.38
| 300 | 10 | 20 | 74.44 | 5.77 | 17.48 | 44.87 | 5.08 | 15.24
| 300 | 10 | 21 | 72.72 | 7.04 | 20.26 | 45.82 | 6.36 | 16.12
| 300 | 10 | 22 | 72.38 | 6.62 | 18.76 | 45.48 | 5.61 | 15.26
| 300 | 10 | 23 | 72.20 | 7.38 | 21.03 | 45.96 | 6.46 | 15.82
| 300 | 10 | 24 | 71.70 | 6.72 | 19.22 | 45.72 | 5.53 | 14.92
BackUp 5 | 300 | 10 | 1 | 71.57 | 7.86 | 19.75 | 49.78 | 6.88 | 17.02
| 300 | 10 | 2 | 73.05 | 7.86 | 19.32 | 51.11 | 6.84 | 17.22
| 300 | 10 | 3 | 71.51 | 8.04 | 19.24 | 47.55 | 6.34 | 16.26
| 300 | 10 | 4 | 73.63 | 7.57 | 18.99 | 49.08 | 6.52 | 16.68
| 300 | 10 | 5 | 71.56 | 7.83 | 18.97 | 47.25 | 6.06 | 15.70
| 300 | 10 | 6 | 73.54 | 7.92 | 20.14 | 48.68 | 6.81 | 16.88
| 300 | 10 | 7 | 71.89 | 7.94 | 19.60 | 45.96 | 6.02 | 15.32
| 300 | 10 | 8 | 73.22 | 7.57 | 20.16 | 47.12 | 6.65 | 16.71
| 300 | 10 | 9 | 72.28 | 7.27 | 18.88 | 45.70 | 5.23 | 14.91
| 300 | 10 | 10 | 72.20 | 7.87 | 20.87 | 46.68 | 6.83 | 16.93
| 300 | 10 | 11 | 71.46 | 7.74 | 19.68 | 44.43 | 5.73 | 15.47
| 300 | 10 | 12 | 71.48 | 7.72 | 20.00 | 44.95 | 6.45 | 15.54
| 300 | 10 | 13 | 72.01 | 7.56 | 19.60 | 44.65 | 5.64 | 15.62
| 300 | 10 | 14 | 71.73 | 8.10 | 19.92 | 44.02 | 6.25 | 15.19
| 300 | 10 | 15 | 71.06 | 7.93 | 20.49 | 44.23 | 6.30 | 15.60
| 300 | 10 | 16 | 71.81 | 7.77 | 19.07 | 44.36 | 5.63 | 14.76
| 300 | 10 | 17 | 70.37 | 8.01 | 20.64 | 46.48 | 6.51 | 16.30
| 300 | 10 | 18 | 71.49 | 7.56 | 18.98 | 47.00 | 6.00 | 16.02
| 300 | 10 | 19 | 69.91 | 8.46 | 21.07 | 48.36 | 7.07 | 17.50
| 300 | 10 | 20 | 71.57 | 8.13 | 20.01 | 50.26 | 7.06 | 17.44
| 300 | 10 | 21 | 69.91 | 8.73 | 21.47 | 51.03 | 7.96 | 18.38
| 300 | 10 | 22 | 71.43 | 7.84 | 19.37 | 52.47 | 6.90 | 17.57
| 300 | 10 | 23 | 69.73 | 8.50 | 21.30 | 52.92 | 8.09 | 19.01
| 300 | 10 | 24 | 71.92 | 7.53 | 19.31 | 54.03 | 7.20 | 18.37

## 300-20
Sample No | Temperature/℃ | Time/s | Point_No | L*Before | a*Before | b*Before | L*After | a*After | b*After
49 | 300 | 20 | 1 | 72.47 | 8.15 | 21.09 | 33.06 | 3.83 | 8.68
| 300 | 20 | 2 | 71.66 | 7.93 | 20.73 | 31.02 | 1.84 | 6.13
| 300 | 20 | 3 | 72.26 | 7.94 | 19.41 | 34.42 | 4.39 | 10.08
| 300 | 20 | 4 | 71.93 | 7.53 | 19.20 | 32.50 | 3.07 | 8.07
| 300 | 20 | 5 | 72.71 | 7.67 | 19.04 | 34.04 | 3.61 | 9.81
| 300 | 20 | 6 | 71.57 | 7.60 | 19.27 | 32.87 | 2.93 | 8.00
| 300 | 20 | 7 | 72.92 | 7.95 | 19.29 | 33.40 | 4.15 | 9.31
| 300 | 20 | 8 | 71.19 | 7.56 | 18.79 | 32.43 | 2.06 | 8.04
| 300 | 20 | 9 | 69.94 | 8.59 | 19.88 | 34.86 | 3.94 | 10.60
| 300 | 20 | 10 | 71.01 | 8.29 | 19.42 | 32.81 | 2.43 | 8.33
| 300 | 20 | 11 | 69.71 | 8.01 | 19.34 | 32.62 | 2.50 | 8.36
| 300 | 20 | 12 | 71.38 | 8.15 | 19.10 | 32.47 | 2.57 | 8.05
| 300 | 20 | 13 | 70.88 | 7.69 | 18.96 | 33.70 | 3.52 | 9.55
| 300 | 20 | 14 | 71.88 | 7.91 | 18.94 | 32.87 | 2.93 | 8.00
| 300 | 20 | 15 | 71.71 | 7.99 | 19.36 | 33.01 | 2.61 | 8.30
| 300 | 20 | 16 | 70.52 | 7.91 | 19.04 | 32.62 | 2.50 | 8.36
| 300 | 20 | 17 | 71.81 | 7.84 | 19.07 | 31.71 | 1.56 | 7.09
| 300 | 20 | 18 | 71.23 | 7.54 | 18.99 | 32.29 | 1.88 | 7.37
| 300 | 20 | 19 | 71.25 | 7.80 | 18.24 | 31.91 | 2.53 | 7.79
| 300 | 20 | 20 | 71.15 | 7.65 | 18.71 | 31.90 | 2.27 | 7.79
| 300 | 20 | 21 | 72.58 | 7.58 | 18.56 | 33.14 | 2.29 | 8.60
| 300 | 20 | 22 | 72.01 | 7.37 | 19.24 | 35.22 | 3.81 | 10.17
| 300 | 20 | 23 | 72.67 | 7.06 | 18.77 | 36.92 | 4.55 | 11.93
| 300 | 20 | 24 | 70.68 | 7.68 | 18.71 | 36.47 | 4.34 | 11.44
50 | 300 | 20 | 1 | 71.93 | 6.77 | 18.89 | 34.71 | 4.69 | 11.02
| 300 | 20 | 2 | 72.31 | 7.15 | 19.72 | 35.84 | 4.83 | 11.66
| 300 | 20 | 3 | 71.67 | 6.81 | 19.02 | 35.17 | 3.36 | 10.49
| 300 | 20 | 4 | 72.88 | 7.00 | 19.30 | 35.80 | 4.18 | 11.64
| 300 | 20 | 5 | 72.11 | 6.95 | 18.82 | 30.95 | 1.29 | 6.46
| 300 | 20 | 6 | 72.60 | 7.25 | 19.37 | 32.80 | 1.93 | 7.97
| 300 | 20 | 7 | 71.64 | 7.06 | 18.41 | 32.41 | 2.06 | 8.39
| 300 | 20 | 8 | 72.75 | 6.51 | 18.35 | 31.54 | 1.89 | 7.12
| 300 | 20 | 9 | 73.02 | 7.01 | 18.70 | 32.04 | 1.94 | 8.10
| 300 | 20 | 10 | 72.02 | 6.71 | 18.30 | 30.94 | 1.56 | 6.83
| 300 | 20 | 11 | 73.27 | 6.87 | 19.09 | 32.25 | 2.13 | 8.07
| 300 | 20 | 12 | 72.07 | 6.84 | 18.50 | 32.07 | 1.94 | 7.75
| 300 | 20 | 13 | 73.25 | 6.89 | 18.79 | 32.96 | 2.36 | 8.64
| 300 | 20 | 14 | 72.19 | 7.09 | 18.58 | 31.92 | 3.04 | 8.17
| 300 | 20 | 15 | 72.94 | 6.61 | 18.59 | 35.81 | 3.97 | 11.30
| 300 | 20 | 16 | 72.75 | 7.36 | 19.41 | 33.68 | 3.29 | 9.54
| 300 | 20 | 17 | 74.05 | 6.95 | 19.12 | 35.99 | 4.12 | 11.26
| 300 | 20 | 18 | 73.08 | 7.45 | 19.15 | 34.37 | 3.70 | 10.06
| 300 | 20 | 19 | 73.20 | 7.03 | 18.93 | 38.82 | 4.71 | 12.80
| 300 | 20 | 20 | 71.76 | 7.42 | 19.27 | 37.08 | 4.89 | 12.21
| 300 | 20 | 21 | 73.42 | 6.79 | 18.90 | 42.39 | 5.32 | 14.52
| 300 | 20 | 22 | 73.11 | 7.31 | 19.11 | 38.53 | 4.84 | 12.91
| 300 | 20 | 23 | 73.30 | 7.08 | 18.99 | 33.41 | 3.91 | 8.95
| 300 | 20 | 24 | 72.63 | 7.14 | 18.80 | 33.24 | 3.75 | 8.64
51 | 300 | 20 | 1 | 73.21 | 7.30 | 19.06 | 33.72 | 4.23 | 9.92
| 300 | 20 | 2 | 73.94 | 7.49 | 19.34 | 33.54 | 4.31 | 9.96
| 300 | 20 | 3 | 73.08 | 7.42 | 19.78 | 33.56 | 3.84 | 9.25
| 300 | 20 | 4 | 73.48 | 7.90 | 19.53 | 33.02 | 4.07 | 9.39
| 300 | 20 | 5 | 74.15 | 7.60 | 19.25 | 34.74 | 3.56 | 9.64
| 300 | 20 | 6 | 72.70 | 8.17 | 19.86 | 33.38 | 3.43 | 8.94
| 300 | 20 | 7 | 74.42 | 7.60 | 19.53 | 34.54 | 3.63 | 10.01
| 300 | 20 | 8 | 72.74 | 7.90 | 19.59 | 34.36 | 3.93 | 10.41
| 300 | 20 | 9 | 73.82 | 7.53 | 18.99 | 35.51 | 3.45 | 10.40
| 300 | 20 | 10 | 73.13 | 7.70 | 19.36 | 34.56 | 3.86 | 10.02
| 300 | 20 | 11 | 73.57 | 7.50 | 19.12 | 34.86 | 3.49 | 10.26
| 300 | 20 | 12 | 73.09 | 7.65 | 19.16 | 34.57 | 3.63 | 9.68
| 300 | 20 | 13 | 73.20 | 7.45 | 18.77 | 35.38 | 4.39 | 10.81
| 300 | 20 | 14 | 72.07 | 7.73 | 18.93 | 34.70 | 3.79 | 10.31
| 300 | 20 | 15 | 72.66 | 7.42 | 18.60 | 33.66 | 3.05 | 9.53
| 300 | 20 | 16 | 72.48 | 7.55 | 19.36 | 33.17 | 2.29 | 8.26
| 300 | 20 | 17 | 72.81 | 7.72 | 18.99 | 35.21 | 3.58 | 10.17
| 300 | 20 | 18 | 72.77 | 7.22 | 18.21 | 34.04 | 2.91 | 9.11
| 300 | 20 | 19 | 72.68 | 8.07 | 19.32 | 34.36 | 3.47 | 10.05
| 300 | 20 | 20 | 71.45 | 7.98 | 19.38 | 33.87 | 2.98 | 9.15
| 300 | 20 | 21 | 70.39 | 7.78 | 19.33 | 36.18 | 3.84 | 10.56
| 300 | 20 | 22 | 71.33 | 7.32 | 18.70 | 34.50 | 2.94 | 9.99
| 300 | 20 | 23 | 71.87 | 7.90 | 19.05 | 37.26 | 4.83 | 11.83
| 300 | 20 | 24 | 73.15 | 7.65 | 19.03 | 37.98 | 4.70 | 12.20

## 300-30
Sample No | Temperature/℃ | Time/s | Point_No | L*Before | a*Before | b*Before | L*After | a*After | b*After
52 | 300 | 30 | 1 | 67.47 | 9.27 | 23.01 | 35.83 | 5.04 | 12.00
| 300 | 30 | 2 | 70.57 | 8.65 | 22.63 | 36.66 | 5.72 | 12.40
| 300 | 30 | 3 | 68.91 | 8.65 | 22.42 | 36.13 | 4.47 | 11.87
| 300 | 30 | 4 | 72.72 | 7.49 | 20.86 | 38.26 | 5.93 | 13.68
| 300 | 30 | 5 | 70.38 | 7.84 | 21.08 | 33.52 | 2.88 | 8.88
| 300 | 30 | 6 | 72.71 | 7.61 | 21.22 | 33.35 | 2.95 | 8.92
| 300 | 30 | 7 | 70.83 | 8.16 | 21.11 | 34.35 | 3.70 | 10.40
| 300 | 30 | 8 | 71.87 | 7.62 | 21.70 | 32.27 | 2.13 | 7.72
| 300 | 30 | 9 | 69.80 | 7.69 | 20.80 | 34.36 | 2.78 | 9.36
| 300 | 30 | 10 | 71.05 | 7.62 | 20.91 | 34.20 | 2.61 | 9.06
| 300 | 30 | 11 | 70.75 | 7.62 | 20.73 | 35.38 | 3.96 | 10.46
| 300 | 30 | 12 | 70.76 | 7.83 | 20.87 | 33.70 | 2.34 | 8.50
| 300 | 30 | 13 | 70.04 | 7.66 | 20.43 | 32.82 | 2.68 | 8.34
| 300 | 30 | 14 | 70.98 | 7.52 | 20.37 | 32.80 | 1.93 | 7.97
| 300 | 30 | 15 | 69.71 | 7.73 | 20.61 | 34.88 | 3.49 | 9.92
| 300 | 30 | 16 | 70.53 | 7.59 | 20.85 | 32.69 | 1.75 | 6.97
| 300 | 30 | 17 | 70.55 | 7.74 | 20.74 | 35.38 | 3.96 | 10.46
| 300 | 30 | 18 | 71.31 | 7.44 | 20.63 | 32.85 | 2.68 | 7.99
| 300 | 30 | 19 | 70.97 | 7.79 | 20.86 | 38.71 | 5.54 | 13.18
| 300 | 30 | 20 | 71.73 | 7.49 | 20.63 | 35.03 | 4.54 | 11.25
| 300 | 30 | 21 | 71.75 | 7.57 | 20.41 | 41.13 | 5.70 | 14.53
| 300 | 30 | 22 | 71.23 | 7.60 | 20.58 | 36.19 | 4.69 | 11.22
| 300 | 30 | 23 | 72.65 | 7.53 | 20.46 | 41.12 | 5.87 | 14.82
| 300 | 30 | 24 | 71.43 | 7.49 | 20.57 | 38.83 | 5.47 | 13.43
53 | 300 | 30 | 1 | 69.88 | 7.65 | 21.23 | 32.08 | 1.69 | 7.39
| 300 | 30 | 2 | 71.01 | 7.19 | 21.00 | 32.99 | 1.86 | 7.94
| 300 | 30 | 3 | 69.71 | 7.62 | 21.20 | 33.00 | 2.11 | 7.94
| 300 | 30 | 4 | 70.62 | 7.49 | 21.03 | 32.99 | 2.36 | 8.29
| 300 | 30 | 5 | 69.55 | 7.65 | 21.30 | 31.72 | 0.77 | 6.37
| 300 | 30 | 6 | 70.09 | 7.68 | 21.23 | 33.00 | 1.62 | 7.59
| 300 | 30 | 7 | 69.43 | 7.60 | 21.36 | 31.89 | 1.23 | 7.05
| 300 | 30 | 8 | 69.28 | 7.78 | 21.47 | 33.35 | 1.74 | 7.87
| 300 | 30 | 9 | 69.22 | 7.87 | 21.64 | 33.68 | 2.09 | 8.49
| 300 | 30 | 10 | 70.98 | 7.35 | 20.92 | 33.67 | 1.85 | 8.48
| 300 | 30 | 11 | 68.69 | 8.15 | 21.74 | 34.53 | 2.25 | 8.98
| 300 | 30 | 12 | 71.22 | 7.42 | 21.26 | 32.24 | 1.62 | 7.71
| 300 | 30 | 13 | 68.10 | 7.63 | 21.38 | 35.36 | 2.63 | 9.45
| 300 | 30 | 14 | 70.59 | 7.34 | 21.26 | 32.95 | 2.11 | 8.63
| 300 | 30 | 15 | 68.93 | 7.28 | 21.12 | 32.28 | 1.36 | 7.01
| 300 | 30 | 16 | 69.90 | 7.70 | 21.70 | 33.31 | 1.98 | 8.55
| 300 | 30 | 17 | 68.87 | 7.43 | 21.42 | 32.26 | 1.10 | 7.00
| 300 | 30 | 18 | 70.17 | 7.29 | 21.14 | 32.44 | 1.30 | 7.32
| 300 | 30 | 19 | 69.30 | 7.33 | 21.41 | 33.66 | 3.05 | 9.53
| 300 | 30 | 20 | 70.47 | 7.63 | 21.84 | 34.18 | 3.08 | 9.75
| 300 | 30 | 21 | 69.09 | 7.24 | 21.15 | 34.21 | 3.08 | 9.41
| 300 | 30 | 22 | 70.99 | 7.25 | 21.37 | 35.23 | 3.14 | 9.51
| 300 | 30 | 23 | 69.32 | 7.56 | 21.29 | 37.53 | 4.49 | 12.03
| 300 | 30 | 24 | 71.49 | 7.77 | 21.61 | 38.25 | 4.77 | 12.71
54 | 300 | 30 | 1 | 70.05 | 8.71 | 22.60 | 30.91 | 1.56 | 7.19
| 300 | 30 | 2 | 67.62 | 7.77 | 21.16 | 30.54 | 1.15 | 6.50
| 300 | 30 | 3 | 67.77 | 8.12 | 21.12 | 35.01 | 3.87 | 10.89
| 300 | 30 | 4 | 65.85 | 7.92 | 21.54 | 34.80 | 4.16 | 11.64
| 300 | 30 | 5 | 67.77 | 8.12 | 21.12 | 34.33 | 3.47 | 10.40
| 300 | 30 | 6 | 66.50 | 7.52 | 21.12 | 33.78 | 3.68 | 10.91
| 300 | 30 | 7 | 67.73 | 8.21 | 21.03 | 31.71 | 1.03 | 6.72
| 300 | 30 | 8 | 66.13 | 7.57 | 20.40 | 31.51 | 0.56 | 6.38
| 300 | 30 | 9 | 67.25 | 7.32 | 20.94 | 33.13 | 2.04 | 8.59
| 300 | 30 | 10 | 67.46 | 7.37 | 20.44 | 31.33 | 0.35 | 6.05
| 300 | 30 | 11 | 70.25 | 7.64 | 21.26 | 34.66 | 3.10 | 10.29
| 300 | 30 | 12 | 70.50 | 7.58 | 21.34 | 34.01 | 3.15 | 9.79
| 300 | 30 | 13 | 68.32 | 7.68 | 20.76 | 39.67 | 4.92 | 13.08
| 300 | 30 | 14 | 66.67 | 7.24 | 20.73 | 38.10 | 3.85 | 11.82
| 300 | 30 | 15 | 69.06 | 7.69 | 21.34 | 37.34 | 3.75 | 11.75
| 300 | 30 | 16 | 69.44 | 7.82 | 21.50 | 36.14 | 3.62 | 10.87
| 300 | 30 | 17 | 69.33 | 7.49 | 21.04 | 30.75 | 0.81 | 6.11
| 300 | 30 | 18 | 69.68 | 7.92 | 21.38 | 31.15 | 1.23 | 6.44
| 300 | 30 | 19 | 69.56 | 8.01 | 21.58 | 30.57 | 1.16 | 6.14
| 300 | 30 | 20 | 68.61 | 8.26 | 21.42 | 30.92 | 1.29 | 6.82
| 300 | 30 | 21 | 68.47 | 8.20 | 21.74 | 33.68 | 2.09 | 8.49
| 300 | 30 | 22 | 69.26 | 7.82 | 20.87 | 35.52 | 3.23 | 10.07
| 300 | 30 | 23 | 70.57 | 7.61 | 20.37 | 53.07 | 6.77 | 17.86
| 300 | 30 | 24 | 70.03 | 6.36 | 19.58 | 51.24 | 6.15 | 17.31

## 300-40
Sample No | Temperature/℃ | Time/s | Point_No | L*Before | a*Before | b*Before | L*After | a*After | b*After
55 | 300 | 40 | 1 | 65.26 | 8.02 | 21.49 | 36.28 | 5.66 | 13.19
| 300 | 40 | 2 | 64.79 | 8.88 | 22.29 | 35.66 | 5.33 | 12.41
| 300 | 40 | 3 | 70.04 | 7.21 | 20.49 | 31.72 | 2.08 | 7.46
| 300 | 40 | 4 | 71.00 | 6.96 | 20.06 | 33.69 | 3.76 | 9.90
| 300 | 40 | 5 | 72.29 | 7.35 | 21.09 | 33.50 | 3.36 | 9.59
| 300 | 40 | 6 | 69.08 | 7.50 | 20.69 | 34.54 | 4.31 | 10.71
| 300 | 40 | 7 | 69.29 | 6.59 | 19.63 | 35.33 | 3.95 | 11.13
| 300 | 40 | 8 | 70.12 | 7.39 | 19.53 | 38.49 | 4.83 | 13.53
| 300 | 40 | 9 | 68.40 | 7.82 | 20.61 | 32.80 | 2.67 | 8.68
| 300 | 40 | 10 | 68.35 | 7.87 | 21.39 | 32.75 | 3.65 | 10.14
| 300 | 40 | 11 | 71.45 | 7.13 | 20.52 | 32.99 | 2.36 | 8.29
| 300 | 40 | 12 | 70.18 | 6.96 | 20.50 | 32.27 | 2.13 | 7.72
| 300 | 40 | 13 | 70.21 | 7.11 | 20.27 | 34.32 | 3.24 | 10.39
| 300 | 40 | 14 | 70.29 | 6.97 | 19.75 | 34.98 | 3.87 | 11.23
| 300 | 40 | 15 | 69.10 | 7.64 | 20.70 | 33.82 | 3.45 | 10.20
| 300 | 40 | 16 | 69.96 | 7.06 | 20.75 | 33.31 | 3.19 | 9.63
| 300 | 40 | 17 | 69.43 | 7.11 | 20.69 | 33.15 | 2.78 | 8.96
| 300 | 40 | 18 | 67.24 | 7.13 | 20.03 | 36.44 | 4.54 | 12.09
| 300 | 40 | 19 | 68.18 | 7.69 | 21.22 | 33.17 | 3.02 | 8.97
| 300 | 40 | 20 | 71.33 | 6.98 | 19.77 | 32.80 | 2.67 | 8.68
| 300 | 40 | 21 | 72.41 | 7.26 | 19.90 | 33.85 | 3.45 | 9.85
| 300 | 40 | 22 | 72.79 | 8.01 | 21.22 | 34.52 | 3.63 | 10.35
| 300 | 40 | 23 | 73.12 | 7.60 | 20.11 | 34.86 | 3.94 | 10.60
| 300 | 40 | 24 | 71.24 | 8.20 | 21.23 | 34.52 | 3.63 | 10.35
56 | 300 | 40 | 1 | 67.15 | 7.67 | 19.37 | 31.34 | 1.96 | 7.15
| 300 | 40 | 2 | 68.84 | 7.22 | 19.82 | 31.68 | 2.34 | 8.18
| 300 | 40 | 3 | 66.90 | 7.94 | 20.04 | 35.68 | 4.47 | 11.37
| 300 | 40 | 4 | 69.39 | 7.38 | 20.03 | 35.17 | 4.90 | 11.89
| 300 | 40 | 5 | 66.76 | 7.58 | 19.94 | 32.80 | 3.17 | 9.05
| 300 | 40 | 6 | 69.17 | 7.50 | 20.16 | 32.25 | 2.64 | 8.44
| 300 | 40 | 7 | 66.46 | 7.51 | 19.83 | 30.72 | 0.81 | 6.47
| 300 | 40 | 8 | 70.25 | 7.27 | 19.92 | 31.31 | 1.43 | 7.14
| 300 | 40 | 9 | 66.63 | 7.53 | 20.00 | 30.16 | 1.29 | 6.18
| 300 | 40 | 10 | 69.59 | 7.74 | 20.80 | 30.89 | 0.74 | 6.81
| 300 | 40 | 11 | 67.43 | 7.62 | 20.36 | 30.73 | 1.36 | 6.85
| 300 | 40 | 12 | 69.49 | 8.12 | 21.14 | 32.26 | 2.38 | 8.08
| 300 | 40 | 13 | 67.14 | 7.69 | 20.53 | 29.73 | 0.28 | 5.45
| 300 | 40 | 14 | 70.31 | 7.67 | 20.40 | 31.09 | 0.68 | 6.78
| 300 | 40 | 15 | 66.32 | 7.75 | 20.59 | 30.54 | 1.15 | 6.50
| 300 | 40 | 16 | 69.69 | 7.69 | 20.02 | 31.69 | 2.08 | 7.81
| 300 | 40 | 17 | 67.60 | 7.73 | 20.53 | 31.31 | 1.96 | 7.51
| 300 | 40 | 18 | 70.89 | 7.55 | 20.19 | 33.14 | 3.02 | 9.31
| 300 | 40 | 19 | 67.01 | 7.87 | 20.87 | 31.51 | 1.89 | 7.48
| 300 | 40 | 20 | 70.06 | 8.01 | 20.58 | 33.32 | 2.95 | 9.27
| 300 | 40 | 21 | 68.06 | 7.76 | 20.54 | 32.63 | 2.99 | 8.73
| 300 | 40 | 22 | 70.25 | 7.75 | 20.56 | 34.03 | 3.85 | 10.16
| 300 | 40 | 23 | 67.66 | 7.64 | 20.36 | 32.25 | 2.64 | 8.44
| 300 | 40 | 24 | 70.24 | 7.61 | 20.43 | 33.68 | 3.29 | 9.54
57 | 300 | 40 | 1 | 71.50 | 6.52 | 19.63 | 30.48 | 0.31 | 6.48
| 300 | 40 | 2 | 71.18 | 6.43 | 19.79 | 29.90 | -0.95 | 5.04
| 300 | 40 | 3 | 73.39 | 5.60 | 17.85 | 30.70 | 0.53 | 6.46
| 300 | 40 | 4 | 71.74 | 5.66 | 18.75 | 31.50 | 0.82 | 6.74
| 300 | 40 | 5 | 72.00 | 6.29 | 19.46 | 30.71 | 0.25 | 6.10
| 300 | 40 | 6 | 73.25 | 6.15 | 18.49 | 32.03 | 0.90 | 7.37
| 300 | 40 | 7 | 71.67 | 6.09 | 18.95 | 31.29 | 1.15 | 7.13
| 300 | 40 | 8 | 72.69 | 6.02 | 18.54 | 31.27 | 0.34 | 6.75
| 300 | 40 | 9 | 72.07 | 6.30 | 19.20 | 31.08 | 0.95 | 7.15
| 300 | 40 | 10 | 71.48 | 6.07 | 18.71 | 30.71 | 0.25 | 6.10
| 300 | 40 | 11 | 70.49 | 6.17 | 18.75 | 31.06 | 0.67 | 7.14
| 300 | 40 | 12 | 71.93 | 6.23 | 18.18 | 30.69 | 0.80 | 6.83
| 300 | 40 | 13 | 72.28 | 5.91 | 17.87 | 31.47 | 1.35 | 7.46
| 300 | 40 | 14 | 70.02 | 6.12 | 18.64 | 30.31 | 0.37 | 6.14
| 300 | 40 | 15 | 69.68 | 6.84 | 18.99 | 30.28 | 0.37 | 6.50
| 300 | 40 | 16 | 72.39 | 5.90 | 17.72 | 30.51 | 1.15 | 6.87
| 300 | 40 | 17 | 71.80 | 5.42 | 17.62 | 31.09 | 0.68 | 6.78
| 300 | 40 | 18 | 70.30 | 5.80 | 18.02 | 30.32 | 0.09 | 5.77
| 300 | 40 | 19 | 71.20 | 6.14 | 18.30 | 30.35 | 0.10 | 5.41
| 300 | 40 | 20 | 71.58 | 4.75 | 17.01 | 31.31 | 0.62 | 6.40
| 300 | 40 | 21 | 72.64 | 5.93 | 17.71 | 30.97 | 0.20 | 5.38
| 300 | 40 | 22 | 70.65 | 5.34 | 16.93 | 31.34 | -0.74 | 5.00
| 300 | 40 | 23 | 72.24 | 5.85 | 17.68 | 31.87 | 0.96 | 7.05
| 300 | 40 | 24 | 71.11 | 4.98 | 16.70 | 31.64 | 0.49 | 7.06

## 300-50
Sample No | Temperature/℃ | Time/s | Point_No | L*Before | a*Before | b*Before | L*After | a*After | b*After
58 | 300 | 50 | 1 | 71.26 | 6.33 | 19.96 | 35.33 | 4.39 | 11.48
| 300 | 50 | 2 | 72.44 | 6.91 | 19.74 | 36.28 | 4.61 | 12.15
| 300 | 50 | 3 | 71.61 | 6.53 | 20.36 | 33.86 | 3.69 | 9.85
| 300 | 50 | 4 | 72.38 | 7.24 | 20.36 | 35.34 | 4.17 | 11.13
| 300 | 50 | 5 | 71.51 | 6.68 | 20.55 | 34.52 | 3.63 | 10.35
| 300 | 50 | 6 | 72.59 | 7.21 | 20.13 | 34.02 | 3.38 | 9.80
| 300 | 50 | 7 | 71.23 | 7.49 | 21.26 | 33.51 | 3.12 | 9.23
| 300 | 50 | 8 | 72.42 | 7.48 | 20.81 | 33.84 | 2.98 | 9.49
| 300 | 50 | 9 | 71.38 | 7.06 | 20.66 | 32.96 | 3.09 | 9.36
| 300 | 50 | 10 | 73.00 | 6.98 | 20.43 | 33.65 | 2.81 | 9.53
| 300 | 50 | 11 | 71.78 | 6.78 | 20.41 | 33.64 | 3.05 | 9.88
| 300 | 50 | 12 | 72.65 | 7.17 | 20.64 | 33.51 | 3.12 | 9.23
| 300 | 50 | 13 | 70.97 | 7.21 | 20.79 | 32.75 | 2.42 | 9.03
| 300 | 50 | 14 | 72.94 | 7.31 | 20.93 | 33.34 | 2.47 | 8.57
| 300 | 50 | 15 | 70.95 | 7.26 | 21.28 | 32.96 | 2.36 | 8.64
| 300 | 50 | 16 | 73.15 | 7.03 | 20.34 | 32.79 | 2.18 | 8.32
| 300 | 50 | 17 | 71.65 | 7.22 | 20.76 | 32.60 | 2.49 | 8.72
| 300 | 50 | 18 | 72.53 | 7.34 | 20.51 | 32.61 | 2.74 | 8.72
| 300 | 50 | 19 | 71.50 | 7.25 | 20.73 | 33.32 | 2.95 | 9.27
| 300 | 50 | 20 | 72.66 | 6.98 | 20.28 | 33.87 | 2.98 | 9.15
| 300 | 50 | 21 | 71.75 | 7.20 | 20.70 | 35.50 | 4.32 | 11.42
| 300 | 50 | 22 | 72.35 | 7.09 | 20.58 | 35.02 | 3.65 | 10.55
| 300 | 50 | 23 | 72.00 | 6.82 | 20.30 | 36.12 | 4.68 | 12.21
| 300 | 50 | 24 | 73.08 | 6.63 | 20.23 | 36.44 | 4.54 | 12.09
59 | 300 | 50 | 1 | 69.94 | 7.52 | 19.29 | 31.11 | 1.49 | 7.16
| 300 | 50 | 2 | 70.42 | 6.90 | 19.21 | 30.53 | 0.59 | 6.13
| 300 | 50 | 3 | 68.71 | 6.99 | 19.02 | 31.71 | 1.56 | 7.09
| 300 | 50 | 4 | 70.48 | 6.82 | 19.06 | 31.11 | 0.95 | 6.79
| 300 | 50 | 5 | 70.07 | 6.57 | 18.43 | 32.26 | 1.87 | 7.71
| 300 | 50 | 6 | 72.03 | 7.27 | 19.67 | 32.05 | 1.68 | 7.74
| 300 | 50 | 7 | 70.93 | 6.86 | 19.40 | 31.13 | 0.95 | 6.43
| 300 | 50 | 8 | 70.85 | 8.11 | 20.74 | 31.87 | 1.49 | 7.41
| 300 | 50 | 9 | 71.20 | 7.82 | 20.51 | 31.32 | 1.16 | 6.77
| 300 | 50 | 10 | 70.14 | 8.01 | 20.18 | 31.89 | 1.75 | 7.42
| 300 | 50 | 11 | 71.22 | 7.83 | 20.27 | 30.79 | 0.54 | 5.40
| 300 | 50 | 12 | 68.50 | 7.11 | 19.01 | 31.34 | 0.08 | 5.70
| 300 | 50 | 13 | 70.37 | 7.05 | 19.37 | 31.71 | 1.56 | 7.09
| 300 | 50 | 14 | 70.55 | 8.45 | 20.95 | 32.99 | 2.36 | 8.29
| 300 | 50 | 15 | 69.84 | 7.12 | 20.23 | 31.69 | 1.29 | 7.08
| 300 | 50 | 16 | 72.32 | 8.03 | 20.04 | 32.07 | 1.94 | 7.75
| 300 | 50 | 17 | 71.67 | 7.87 | 20.49 | 31.53 | 1.36 | 6.76
| 300 | 50 | 18 | 69.14 | 7.24 | 19.42 | 31.31 | 0.62 | 6.40
| 300 | 50 | 19 | 72.28 | 8.05 | 19.96 | 33.19 | 3.02 | 8.62
| 300 | 50 | 20 | 68.18 | 6.57 | 18.87 | 31.68 | 1.56 | 7.44
| 300 | 50 | 21 | 71.19 | 7.26 | 19.09 | 33.85 | 2.74 | 9.14
| 300 | 50 | 22 | 71.15 | 7.16 | 19.66 | 33.69 | 2.57 | 8.84
| 300 | 50 | 23 | 70.52 | 7.19 | 18.85 | 34.39 | 3.24 | 9.38
| 300 | 50 | 24 | 70.46 | 7.68 | 19.62 | 35.21 | 4.03 | 10.51
60 | 300 | 50 | 1 | 71.61 | 7.33 | 21.48 | 33.52 | 2.88 | 8.88
| 300 | 50 | 2 | 71.16 | 7.43 | 21.41 | 32.99 | 2.36 | 8.29
| 300 | 50 | 3 | 72.07 | 7.44 | 21.57 | 33.13 | 2.53 | 8.95
| 300 | 50 | 4 | 72.63 | 6.83 | 20.50 | 33.50 | 2.88 | 9.23
| 300 | 50 | 5 | 71.89 | 7.56 | 21.34 | 33.48 | 2.64 | 9.22
| 300 | 50 | 6 | 71.88 | 6.83 | 20.59 | 33.85 | 2.74 | 9.14
| 300 | 50 | 7 | 72.80 | 7.21 | 20.78 | 33.15 | 2.78 | 8.96
| 300 | 50 | 8 | 71.41 | 6.91 | 20.74 | 33.48 | 2.64 | 9.22
| 300 | 50 | 9 | 71.74 | 7.66 | 21.44 | 32.78 | 2.42 | 8.68
| 300 | 50 | 10 | 70.57 | 7.06 | 21.12 | 32.80 | 2.67 | 8.68
| 300 | 50 | 11 | 71.75 | 7.66 | 21.33 | 32.95 | 2.60 | 8.99
| 300 | 50 | 12 | 70.79 | 7.09 | 21.00 | 33.47 | 2.88 | 9.57
| 300 | 50 | 13 | 70.65 | 7.47 | 21.24 | 32.42 | 2.31 | 8.39
| 300 | 50 | 14 | 70.46 | 6.87 | 20.92 | 32.74 | 2.67 | 9.39
| 300 | 50 | 15 | 70.96 | 7.34 | 21.16 | 32.98 | 2.60 | 8.64
| 300 | 50 | 16 | 70.63 | 7.06 | 20.96 | 33.64 | 3.05 | 9.88
| 300 | 50 | 17 | 71.98 | 7.14 | 21.02 | 33.33 | 2.71 | 8.92
| 300 | 50 | 18 | 69.98 | 6.89 | 21.08 | 33.66 | 3.05 | 9.53
| 300 | 50 | 19 | 70.49 | 7.50 | 21.46 | 33.12 | 2.78 | 9.31
| 300 | 50 | 20 | 70.56 | 6.78 | 20.85 | 33.84 | 2.98 | 9.49
| 300 | 50 | 21 | 71.52 | 7.03 | 20.81 | 34.04 | 2.91 | 9.11
| 300 | 50 | 22 | 70.15 | 6.94 | 20.99 | 33.87 | 2.98 | 9.15
| 300 | 50 | 23 | 71.22 | 7.36 | 21.13 | 36.12 | 4.68 | 12.21
| 300 | 50 | 24 | 69.99 | 6.90 | 20.84 | 35.96 | 4.75 | 12.27

## 325-10
Sample No | Temperature/℃ | Time/s | Point_No | L*Before | a*Before | b*Before | L*After | a*After | b*After
61 | 325 | 10 | 1 | 74.33 | 8.45 | 19.89 | 45.39 | 6.40 | 15.83
| 325 | 10 | 2 | 73.63 | 8.29 | 19.29 | 40.37 | 4.99 | 13.11
| 325 | 10 | 3 | 74.13 | 8.42 | 19.99 | 41.53 | 5.87 | 14.65
| 325 | 10 | 4 | 73.58 | 8.54 | 19.66 | 37.58 | 4.90 | 11.74
| 325 | 10 | 5 | 75.34 | 7.68 | 19.06 | 42.77 | 5.65 | 14.91
| 325 | 10 | 6 | 74.13 | 8.21 | 19.03 | 38.69 | 4.58 | 12.54
| 325 | 10 | 7 | 74.01 | 8.22 | 19.29 | 42.54 | 5.27 | 14.19
| 325 | 10 | 8 | 73.51 | 8.33 | 19.04 | 38.42 | 4.71 | 12.35
| 325 | 10 | 9 | 73.97 | 7.61 | 18.41 | 38.97 | 4.65 | 12.74
| 325 | 10 | 10 | 74.41 | 7.79 | 18.53 | 37.66 | 4.23 | 11.98
| 325 | 10 | 11 | 73.38 | 8.14 | 19.18 | 40.33 | 4.99 | 13.69
| 325 | 10 | 12 | 74.53 | 7.82 | 18.88 | 38.97 | 4.47 | 12.44
| 325 | 10 | 13 | 73.57 | 8.35 | 19.64 | 41.40 | 5.42 | 14.12
| 325 | 10 | 14 | 75.43 | 7.52 | 18.20 | 39.66 | 5.10 | 13.38
| 325 | 10 | 15 | 73.86 | 8.67 | 20.06 | 42.41 | 5.48 | 14.52
| 325 | 10 | 16 | 73.35 | 8.35 | 19.23 | 41.12 | 5.01 | 13.94
| 325 | 10 | 17 | 74.16 | 8.31 | 19.44 | 42.67 | 5.55 | 14.42
| 325 | 10 | 18 | 73.66 | 8.68 | 19.43 | 40.89 | 5.12 | 13.48
| 325 | 10 | 19 | 74.00 | 8.61 | 19.35 | 42.53 | 5.92 | 15.03
| 325 | 10 | 20 | 73.27 | 8.38 | 18.95 | 40.90 | 5.47 | 13.78
| 325 | 10 | 21 | 73.06 | 9.13 | 19.58 | 41.15 | 5.70 | 14.24
| 325 | 10 | 22 | 73.81 | 8.34 | 18.89 | 41.41 | 5.59 | 14.13
| 325 | 10 | 23 | 72.69 | 9.19 | 19.89 | 41.28 | 5.99 | 14.48
| 325 | 10 | 24 | 73.75 | 8.47 | 19.25 | 42.91 | 5.76 | 14.86
62 | 325 | 10 | 1 | 71.58 | 8.61 | 21.43 | 44.37 | 5.79 | 14.76
| 325 | 10 | 2 | 69.10 | 9.08 | 21.86 | 41.82 | 5.93 | 14.26
| 325 | 10 | 3 | 68.33 | 8.83 | 22.16 | 39.39 | 5.96 | 14.12
| 325 | 10 | 4 | 69.02 | 8.55 | 22.34 | 38.42 | 5.09 | 12.66
| 325 | 10 | 5 | 68.65 | 8.31 | 21.65 | 39.66 | 5.65 | 13.99
| 325 | 10 | 6 | 71.84 | 7.15 | 20.09 | 40.87 | 4.24 | 12.90
| 325 | 10 | 7 | 68.67 | 8.28 | 22.27 | 37.36 | 5.36 | 13.07
| 325 | 10 | 8 | 72.95 | 6.70 | 19.34 | 40.87 | 4.24 | 12.90
| 325 | 10 | 9 | 70.80 | 7.34 | 20.44 | 37.05 | 4.08 | 11.86
| 325 | 10 | 10 | 74.58 | 6.22 | 18.66 | 41.88 | 4.18 | 13.33
| 325 | 10 | 11 | 74.05 | 6.34 | 19.05 | 38.93 | 3.51 | 12.11
| 325 | 10 | 12 | 76.08 | 6.25 | 18.42 | 39.91 | 4.25 | 12.96
| 325 | 10 | 13 | 76.00 | 5.78 | 17.63 | 40.01 | 4.19 | 13.48
| 325 | 10 | 14 | 77.14 | 6.18 | 17.79 | 37.49 | 4.29 | 12.34
| 325 | 10 | 15 | 76.89 | 5.94 | 17.89 | 38.49 | 4.26 | 12.89
| 325 | 10 | 16 | 76.45 | 6.53 | 18.55 | 37.62 | 4.23 | 12.60
| 325 | 10 | 17 | 76.25 | 5.99 | 18.21 | 37.95 | 4.31 | 12.18
| 325 | 10 | 18 | 76.68 | 6.33 | 18.22 | 37.78 | 4.37 | 12.55
| 325 | 10 | 19 | 75.42 | 6.06 | 18.43 | 38.94 | 4.27 | 12.73
| 325 | 10 | 20 | 76.02 | 6.71 | 18.50 | 38.84 | 4.91 | 12.80
| 325 | 10 | 21 | 74.15 | 6.27 | 18.89 | 54.53 | 6.31 | 18.59
| 325 | 10 | 22 | 73.85 | 7.41 | 19.91 | 48.97 | 6.16 | 16.49
| 325 | 10 | 23 | 74.91 | 5.87 | 18.26 | 41.87 | 4.51 | 13.88
| 325 | 10 | 24 | 72.30 | 7.59 | 20.55 | 39.96 | 5.53 | 13.58
63 | 325 | 10 | 1 | 72.32 | 8.56 | 19.34 | 38.26 | 5.54 | 13.35
| 325 | 10 | 2 | 72.24 | 9.38 | 20.93 | 40.73 | 6.22 | 15.01
| 325 | 10 | 3 | 72.39 | 9.06 | 19.81 | 39.80 | 5.59 | 13.93
| 325 | 10 | 4 | 71.29 | 8.77 | 19.78 | 39.18 | 5.28 | 14.47
| 325 | 10 | 5 | 72.28 | 9.02 | 19.86 | 40.47 | 5.64 | 14.24
| 325 | 10 | 6 | 71.92 | 8.84 | 19.58 | 39.34 | 5.22 | 14.10
| 325 | 10 | 7 | 72.40 | 9.35 | 20.72 | 38.41 | 5.29 | 12.98
| 325 | 10 | 8 | 72.57 | 8.89 | 19.80 | 38.52 | 5.22 | 13.54
| 325 | 10 | 9 | 71.10 | 8.79 | 20.22 | 35.16 | 4.68 | 11.88
| 325 | 10 | 10 | 72.22 | 9.21 | 20.25 | 36.60 | 4.27 | 11.71
| 325 | 10 | 11 | 70.03 | 9.27 | 20.39 | 34.31 | 3.93 | 11.10
| 325 | 10 | 12 | 71.50 | 9.05 | 20.05 | 36.42 | 4.33 | 12.09
| 325 | 10 | 13 | 69.95 | 9.17 | 19.83 | 35.46 | 4.54 | 12.10
| 325 | 10 | 14 | 69.39 | 8.85 | 20.44 | 36.88 | 4.96 | 12.91
| 325 | 10 | 15 | 71.00 | 9.70 | 20.75 | 37.08 | 4.49 | 11.88
| 325 | 10 | 16 | 69.70 | 9.86 | 20.53 | 36.59 | 4.48 | 12.04
| 325 | 10 | 17 | 70.34 | 10.28 | 21.19 | 36.17 | 4.05 | 10.88
| 325 | 10 | 18 | 70.94 | 9.90 | 21.15 | 36.63 | 4.27 | 11.38
| 325 | 10 | 19 | 69.06 | 9.98 | 20.40 | 36.67 | 4.90 | 11.40
| 325 | 10 | 20 | 68.94 | 10.28 | 21.00 | 36.62 | 4.48 | 11.71
| 325 | 10 | 21 | 69.04 | 10.62 | 20.74 | 39.43 | 5.04 | 12.60
| 325 | 10 | 22 | 69.81 | 10.10 | 20.86 | 40.65 | 5.59 | 13.60
| 325 | 10 | 23 | 68.54 | 10.34 | 22.11 | 45.25 | 7.10 | 15.21
| 325 | 10 | 24 | 68.95 | 9.92 | 22.07 | 44.08 | 6.87 | 14.95

## 325-20
Sample No | Temperature/℃ | Time/s | Point_No | L*Before | a*Before | b*Before | L*After | a*After | b*After
64 | 325 | 20 | 1 | 69.65 | 7.95 | 20.91 | 37.22 | 4.01 | 11.50
| 325 | 20 | 2 | 68.84 | 8.14 | 21.15 | 36.45 | 3.71 | 11.10
| 325 | 20 | 3 | 69.10 | 7.93 | 20.97 | 35.97 | 3.90 | 11.25
| 325 | 20 | 4 | 68.28 | 8.06 | 21.08 | 35.97 | 3.90 | 11.25
| 325 | 20 | 5 | 68.98 | 8.02 | 21.30 | 34.67 | 3.33 | 10.30
| 325 | 20 | 6 | 68.16 | 8.09 | 21.15 | 34.50 | 3.40 | 10.35
| 325 | 20 | 7 | 68.33 | 8.12 | 21.18 | 35.00 | 2.97 | 10.20
| 325 | 20 | 8 | 67.99 | 7.91 | 20.97 | 34.19 | 2.85 | 9.40
| 325 | 20 | 9 | 68.73 | 8.03 | 20.95 | 32.81 | 2.43 | 8.33
| 325 | 20 | 10 | 68.38 | 8.03 | 21.14 | 33.13 | 2.53 | 8.95
| 325 | 20 | 11 | 67.89 | 8.09 | 20.92 | 33.48 | 2.64 | 9.22
| 325 | 20 | 12 | 68.88 | 7.84 | 20.84 | 34.01 | 3.15 | 9.79
| 325 | 20 | 13 | 67.71 | 8.06 | 21.02 | 32.62 | 2.50 | 8.36
| 325 | 20 | 14 | 67.88 | 8.16 | 21.19 | 33.11 | 2.53 | 9.30
| 325 | 20 | 15 | 68.78 | 8.01 | 21.04 | 35.34 | 3.73 | 10.79
| 325 | 20 | 16 | 68.88 | 7.84 | 20.97 | 33.87 | 3.45 | 9.50
| 325 | 20 | 17 | 68.07 | 8.34 | 21.10 | 35.33 | 3.95 | 11.13
| 325 | 20 | 18 | 67.72 | 8.21 | 21.16 | 34.82 | 3.71 | 10.94
| 325 | 20 | 19 | 68.63 | 7.99 | 20.75 | 38.39 | 4.71 | 12.65
| 325 | 20 | 20 | 67.94 | 8.15 | 21.16 | 37.95 | 4.50 | 12.50
| 325 | 20 | 21 | 68.16 | 8.02 | 21.01 | 38.67 | 5.35 | 13.48
| 325 | 20 | 22 | 67.66 | 8.07 | 21.05 | 38.65 | 5.35 | 13.79
| 325 | 20 | 23 | 67.84 | 8.40 | 21.37 | 41.52 | 6.04 | 14.93
| 325 | 20 | 24 | 68.26 | 8.13 | 21.35 | 40.74 | 6.05 | 14.72
65 | 325 | 20 | 1 | 74.09 | 7.27 | 20.39 | 36.45 | 3.28 | 10.77
| 325 | 20 | 2 | 74.44 | 7.27 | 19.37 | 36.56 | 3.22 | 11.36
| 325 | 20 | 3 | 74.97 | 6.86 | 19.35 | 33.15 | 1.55 | 7.90
| 325 | 20 | 4 | 74.52 | 7.31 | 19.64 | 33.29 | 2.46 | 9.26
| 325 | 20 | 5 | 74.22 | 7.28 | 19.90 | 32.44 | 1.81 | 7.68
| 325 | 20 | 6 | 74.84 | 7.47 | 19.39 | 32.75 | 1.92 | 8.66
| 325 | 20 | 7 | 73.60 | 7.50 | 20.16 | 32.25 | 1.36 | 7.35
| 325 | 20 | 8 | 74.78 | 7.17 | 19.08 | 32.23 | 1.87 | 8.06
| 325 | 20 | 9 | 74.20 | 7.06 | 19.16 | 32.60 | 1.74 | 7.99
| 325 | 20 | 10 | 74.25 | 7.17 | 19.36 | 32.95 | 2.11 | 8.63
| 325 | 20 | 11 | 74.09 | 7.12 | 19.43 | 32.95 | 2.11 | 8.63
| 325 | 20 | 12 | 74.86 | 6.66 | 18.57 | 33.67 | 1.85 | 8.48
| 325 | 20 | 13 | 74.64 | 6.94 | 18.82 | 31.84 | 0.96 | 7.40
| 325 | 20 | 14 | 76.66 | 6.47 | 18.06 | 32.40 | 1.55 | 8.02
| 325 | 20 | 15 | 73.38 | 7.40 | 20.37 | 32.08 | 1.69 | 7.39
| 325 | 20 | 16 | 75.73 | 7.02 | 19.27 | 32.06 | 1.42 | 7.38
| 325 | 20 | 17 | 74.20 | 7.18 | 19.28 | 34.00 | 2.20 | 9.09
| 325 | 20 | 18 | 75.95 | 6.79 | 18.35 | 33.31 | 1.98 | 8.55
| 325 | 20 | 19 | 74.18 | 7.23 | 19.71 | 34.03 | 2.68 | 9.10
| 325 | 20 | 20 | 74.52 | 7.50 | 19.87 | 33.50 | 2.16 | 8.52
| 325 | 20 | 21 | 73.97 | 7.22 | 19.30 | 35.19 | 3.36 | 10.16
| 325 | 20 | 22 | 75.19 | 7.22 | 19.38 | 33.70 | 2.81 | 8.85
| 325 | 20 | 23 | 75.05 | 6.69 | 18.69 | 38.09 | 4.05 | 12.13
| 325 | 20 | 24 | 74.99 | 7.30 | 19.70 | 36.15 | 4.05 | 11.21
66 | 325 | 20 | 1 | 74.50 | 6.95 | 20.12 | 39.23 | 4.16 | 12.62
| 325 | 20 | 2 | 73.89 | 7.17 | 20.38 | 38.97 | 4.47 | 12.44
| 325 | 20 | 3 | 73.86 | 7.28 | 20.95 | 36.92 | 4.14 | 11.60
| 325 | 20 | 4 | 73.03 | 7.70 | 20.93 | 36.60 | 3.85 | 11.37
| 325 | 20 | 5 | 74.16 | 7.30 | 20.78 | 34.56 | 3.18 | 9.34
| 325 | 20 | 6 | 72.98 | 7.46 | 20.60 | 34.37 | 3.24 | 9.71
| 325 | 20 | 7 | 74.10 | 7.37 | 21.03 | 35.05 | 2.98 | 9.54
| 325 | 20 | 8 | 72.71 | 7.55 | 21.10 | 33.35 | 2.95 | 8.92
| 325 | 20 | 9 | 73.86 | 7.34 | 21.06 | 34.68 | 2.65 | 9.61
| 325 | 20 | 10 | 72.59 | 7.53 | 20.61 | 33.35 | 2.23 | 8.22
| 325 | 20 | 11 | 75.46 | 6.81 | 20.19 | 34.20 | 2.61 | 9.06
| 325 | 20 | 12 | 72.97 | 7.64 | 20.96 | 33.14 | 2.29 | 8.60
| 325 | 20 | 13 | 74.92 | 6.95 | 20.20 | 34.67 | 2.88 | 9.95
| 325 | 20 | 14 | 73.63 | 7.36 | 20.23 | 34.35 | 2.55 | 9.36
| 325 | 20 | 15 | 74.82 | 7.14 | 20.59 | 35.00 | 2.97 | 10.20
| 325 | 20 | 16 | 73.76 | 7.26 | 20.36 | 34.51 | 3.17 | 10.00
| 325 | 20 | 17 | 74.78 | 6.97 | 20.18 | 34.17 | 2.61 | 9.40
| 325 | 20 | 18 | 73.24 | 7.49 | 20.35 | 34.17 | 2.61 | 9.40
| 325 | 20 | 19 | 74.97 | 7.13 | 20.40 | 35.68 | 3.38 | 10.36
| 325 | 20 | 20 | 74.37 | 7.10 | 20.22 | 35.68 | 3.38 | 10.36
| 325 | 20 | 21 | 74.05 | 6.91 | 19.74 | 33.84 | 1.79 | 8.45
| 325 | 20 | 22 | 73.32 | 7.15 | 20.16 | 34.54 | 2.49 | 8.99
| 325 | 20 | 23 | 74.29 | 8.07 | 22.09 | 38.40 | 4.51 | 12.34
| 325 | 20 | 24 | 74.74 | 7.23 | 20.44 | 39.65 | 4.55 | 13.07

## 325-30
Sample No | Temperature/℃ | Time/s | Point_No | L*Before | a*Before | b*Before | L*After | a*After | b*After
67 | 325 | 30 | 1 | 74.16 | 7.65 | 20.61 | 31.48 | 0.55 | 6.73
| 325 | 30 | 2 | 72.10 | 8.02 | 21.17 | 32.05 | 1.68 | 7.74
| 325 | 30 | 3 | 70.02 | 8.74 | 22.25 | 33.25 | 3.19 | 10.34
| 325 | 30 | 4 | 70.96 | 8.18 | 21.62 | 33.11 | 2.53 | 9.30
| 325 | 30 | 5 | 69.67 | 8.53 | 22.31 | 31.26 | 3.01 | 9.03
| 325 | 30 | 6 | 70.37 | 7.56 | 20.82 | 32.55 | 1.73 | 8.70
| 325 | 30 | 7 | 70.95 | 7.91 | 21.36 | 32.00 | 2.19 | 8.83
| 325 | 30 | 8 | 72.58 | 6.74 | 19.75 | 32.37 | 1.03 | 8.01
| 325 | 30 | 9 | 73.37 | 7.96 | 21.32 | 33.14 | 1.80 | 8.24
| 325 | 30 | 10 | 72.66 | 6.85 | 20.05 | 32.38 | 1.29 | 8.01
| 325 | 30 | 11 | 73.51 | 7.59 | 20.22 | 33.44 | 1.66 | 8.85
| 325 | 30 | 12 | 72.17 | 7.33 | 20.71 | 32.22 | 2.13 | 8.43
| 325 | 30 | 13 | 69.82 | 8.39 | 21.47 | 33.43 | 3.11 | 10.29
| 325 | 30 | 14 | 72.18 | 7.34 | 20.48 | 32.56 | 1.99 | 8.70
| 325 | 30 | 15 | 74.24 | 6.38 | 19.06 | 33.60 | 2.08 | 9.51
| 325 | 30 | 16 | 71.59 | 7.39 | 20.36 | 32.74 | 2.67 | 9.39
| 325 | 30 | 17 | 76.16 | 6.02 | 18.83 | 33.80 | 2.03 | 9.12
| 325 | 30 | 18 | 76.17 | 5.52 | 17.43 | 32.89 | 0.85 | 8.25
| 325 | 30 | 19 | 75.47 | 6.18 | 18.62 | 33.80 | 2.03 | 9.12
| 325 | 30 | 20 | 71.84 | 7.41 | 20.34 | 30.13 | -0.13 | 5.42
| 325 | 30 | 21 | 74.49 | 6.74 | 19.28 | 32.54 | 1.22 | 8.33
| 325 | 30 | 22 | 70.41 | 7.47 | 20.90 | 30.71 | 0.25 | 6.10
| 325 | 30 | 23 | 74.74 | 6.71 | 19.04 | 40.71 | 4.46 | 13.51
| 325 | 30 | 24 | 68.13 | 8.43 | 22.10 | 36.55 | 4.89 | 13.04
68 | 325 | 30 | 1 | 74.72 | 6.94 | 19.70 | 32.17 | 1.35 | 8.40
| 325 | 30 | 2 | 73.93 | 7.07 | 19.61 | 31.65 | 1.02 | 7.43
| 325 | 30 | 3 | 74.41 | 6.88 | 19.34 | 30.89 | 0.74 | 6.81
| 325 | 30 | 4 | 74.62 | 6.83 | 19.63 | 31.04 | 0.39 | 7.13
| 325 | 30 | 5 | 74.49 | 7.04 | 19.73 | 30.84 | 0.46 | 7.16
| 325 | 30 | 6 | 73.52 | 7.05 | 19.93 | 30.29 | 0.09 | 6.13
| 325 | 30 | 7 | 74.27 | 6.62 | 19.59 | 30.29 | 0.09 | 6.13
| 325 | 30 | 8 | 74.25 | 6.95 | 19.74 | 30.32 | -0.48 | 5.39
| 325 | 30 | 9 | 74.54 | 6.85 | 19.47 | 30.13 | -0.13 | 5.42
| 325 | 30 | 10 | 74.05 | 6.78 | 19.62 | 30.70 | -0.03 | 6.09
| 325 | 30 | 11 | 73.72 | 6.71 | 19.36 | 30.10 | -0.14 | 5.78
| 325 | 30 | 12 | 73.59 | 6.96 | 20.20 | 30.27 | -0.20 | 6.12
| 325 | 30 | 13 | 74.10 | 6.91 | 19.71 | 30.07 | -0.14 | 6.14
| 325 | 30 | 14 | 74.33 | 6.55 | 19.34 | 30.68 | 0.25 | 6.46
| 325 | 30 | 15 | 74.39 | 6.80 | 19.55 | 30.31 | 0.37 | 6.14
| 325 | 30 | 16 | 74.14 | 6.83 | 19.79 | 30.67 | -0.04 | 6.45
| 325 | 30 | 17 | 74.59 | 6.91 | 19.56 | 31.08 | 0.95 | 7.15
| 325 | 30 | 18 | 73.99 | 7.04 | 20.10 | 30.68 | 0.25 | 6.46
| 325 | 30 | 19 | 74.57 | 6.40 | 19.10 | 31.44 | 0.82 | 7.45
| 325 | 30 | 20 | 74.16 | 6.97 | 19.58 | 30.70 | 0.53 | 6.46
| 325 | 30 | 21 | 74.85 | 6.92 | 19.83 | 32.17 | 1.86 | 8.78
| 325 | 30 | 22 | 73.45 | 6.96 | 19.43 | 31.62 | 1.02 | 7.78
| 325 | 30 | 23 | 74.30 | 7.07 | 19.83 | 33.81 | 2.50 | 9.48
| 325 | 30 | 24 | 74.45 | 6.99 | 19.54 | 32.22 | 2.13 | 8.43
69 | 325 | 30 | 1 | 71.65 | 8.00 | 19.51 | 30.92 | 0.74 | 6.45
| 325 | 30 | 2 | 72.13 | 7.69 | 19.44 | 33.48 | 2.15 | 8.86
| 325 | 30 | 3 | 71.09 | 7.99 | 19.34 | 30.70 | -0.03 | 6.09
| 325 | 30 | 4 | 72.26 | 7.71 | 19.82 | 33.31 | 2.46 | 8.91
| 325 | 30 | 5 | 70.79 | 7.99 | 19.15 | 30.34 | -0.19 | 5.40
| 325 | 30 | 6 | 71.76 | 7.61 | 19.63 | 33.65 | 2.09 | 8.82
| 325 | 30 | 7 | 70.69 | 7.61 | 18.59 | 30.48 | -0.26 | 6.10
| 325 | 30 | 8 | 70.40 | 8.16 | 20.41 | 33.10 | 2.04 | 8.94
| 325 | 30 | 9 | 72.27 | 7.85 | 19.83 | 31.83 | 1.75 | 8.13
| 325 | 30 | 10 | 71.10 | 7.99 | 19.22 | 30.91 | 0.19 | 6.08
| 325 | 30 | 11 | 73.37 | 7.44 | 18.48 | 30.09 | 0.15 | 6.15
| 325 | 30 | 12 | 71.74 | 7.71 | 19.20 | 30.91 | 0.19 | 6.08
| 325 | 30 | 13 | 73.53 | 7.42 | 19.55 | 30.70 | -0.03 | 6.09
| 325 | 30 | 14 | 71.74 | 8.23 | 19.93 | 30.93 | -0.08 | 5.72
| 325 | 30 | 15 | 71.84 | 7.69 | 19.26 | 30.13 | -0.13 | 5.42
| 325 | 30 | 16 | 71.91 | 8.14 | 19.61 | 31.47 | 0.82 | 7.09
| 325 | 30 | 17 | 71.19 | 8.06 | 20.20 | 30.97 | 0.20 | 5.38
| 325 | 30 | 18 | 71.16 | 7.98 | 19.08 | 30.57 | -1.66 | 3.97
| 325 | 30 | 19 | 70.28 | 8.32 | 19.33 | 31.30 | 0.89 | 6.76
| 325 | 30 | 20 | 71.46 | 7.68 | 19.56 | 33.46 | 1.91 | 8.86
| 325 | 30 | 21 | 70.43 | 8.51 | 20.55 | 31.08 | 0.95 | 7.15
| 325 | 30 | 22 | 72.52 | 7.77 | 19.04 | 31.34 | 0.08 | 5.70
| 325 | 30 | 23 | 71.59 | 7.77 | 20.07 | 40.18 | 5.23 | 14.04
| 325 | 30 | 24 | 72.32 | 7.96 | 20.04 | 38.64 | 4.20 | 12.84

## 325-40
Sample No | Temperature/℃ | Time/s | Point_No | L*Before | a*Before | b*Before | L*After | a*After | b*After
70 | 325 | 40 | 1 | 73.92 | 7.99 | 18.90 | 30.38 | -0.47 | 4.69
| 325 | 40 | 2 | 71.70 | 8.09 | 18.83 | 29.96 | -1.53 | 3.97
| 325 | 40 | 3 | 73.11 | 8.40 | 19.25 | 30.13 | -0.71 | 5.04
| 325 | 40 | 4 | 72.63 | 8.38 | 18.95 | 29.96 | -1.53 | 3.97
| 325 | 40 | 5 | 73.28 | 8.09 | 19.23 | 30.11 | -0.42 | 5.41
| 325 | 40 | 6 | 74.21 | 8.00 | 18.96 | 29.72 | -1.49 | 4.32
| 325 | 40 | 7 | 72.85 | 8.31 | 19.26 | 30.13 | -0.71 | 5.04
| 325 | 40 | 8 | 73.58 | 7.98 | 18.96 | 29.49 | -1.74 | 4.32
| 325 | 40 | 9 | 73.97 | 8.23 | 19.21 | 30.35 | 0.10 | 5.41
| 325 | 40 | 10 | 70.72 | 8.44 | 19.24 | 29.51 | -1.44 | 4.32
| 325 | 40 | 11 | 73.92 | 8.18 | 19.13 | 30.51 | 0.31 | 6.12
| 325 | 40 | 12 | 69.40 | 8.62 | 19.10 | 30.11 | -1.88 | 4.31
| 325 | 40 | 13 | 74.11 | 7.90 | 18.79 | 31.46 | 1.09 | 7.46
| 325 | 40 | 14 | 72.69 | 8.01 | 19.09 | 30.91 | -0.36 | 5.71
| 325 | 40 | 15 | 73.27 | 8.37 | 19.06 | 31.12 | 0.68 | 6.43
| 325 | 40 | 16 | 72.60 | 8.42 | 19.51 | 30.71 | -0.31 | 5.73
| 325 | 40 | 17 | 73.91 | 8.29 | 19.46 | 31.30 | 0.89 | 6.76
| 325 | 40 | 18 | 72.13 | 8.57 | 19.88 | 30.53 | 0.03 | 5.75
| 325 | 40 | 19 | 74.01 | 7.78 | 18.72 | 32.59 | 1.99 | 8.35
| 325 | 40 | 20 | 72.47 | 8.49 | 20.02 | 32.06 | 0.90 | 7.02
| 325 | 40 | 21 | 73.58 | 8.23 | 19.31 | 32.04 | 1.94 | 8.10
| 325 | 40 | 22 | 70.69 | 8.62 | 19.96 | 31.50 | 0.82 | 6.74
| 325 | 40 | 23 | 74.37 | 8.08 | 19.40 | 33.83 | 3.21 | 9.84
| 325 | 40 | 24 | 72.48 | 8.56 | 19.92 | 32.08 | 1.69 | 7.39
71 | 325 | 40 | 1 | 72.80 | 7.18 | 19.90 | 30.90 | -0.09 | 6.07
| 325 | 40 | 2 | 73.13 | 7.18 | 20.16 | 32.39 | 1.04 | 7.66
| 325 | 40 | 3 | 73.56 | 7.27 | 19.73 | 30.52 | -0.53 | 5.38
| 325 | 40 | 4 | 73.72 | 6.96 | 19.82 | 31.08 | -0.42 | 6.04
| 325 | 40 | 5 | 73.82 | 7.14 | 20.00 | 30.35 | -0.47 | 5.04
| 325 | 40 | 6 | 73.42 | 7.00 | 19.98 | 30.71 | -0.31 | 5.73
| 325 | 40 | 7 | 73.29 | 7.22 | 20.08 | 29.93 | -0.95 | 4.69
| 325 | 40 | 8 | 72.55 | 7.10 | 19.81 | 31.11 | 0.13 | 6.06
| 325 | 40 | 9 | 73.93 | 7.01 | 19.61 | 30.33 | -0.76 | 5.03
| 325 | 40 | 10 | 73.09 | 6.94 | 19.72 | 30.91 | 0.19 | 6.08
| 325 | 40 | 11 | 73.12 | 6.98 | 20.03 | 30.33 | -0.76 | 5.03
| 325 | 40 | 12 | 73.44 | 6.69 | 19.30 | 31.09 | -0.70 | 5.69
| 325 | 40 | 13 | 73.37 | 6.88 | 19.78 | 30.52 | -0.53 | 5.38
| 325 | 40 | 14 | 73.08 | 6.67 | 19.48 | 30.50 | -0.82 | 5.37
| 325 | 40 | 15 | 74.21 | 6.52 | 18.99 | 30.70 | -0.03 | 6.09
| 325 | 40 | 16 | 72.78 | 6.85 | 19.77 | 31.09 | -0.15 | 6.05
| 325 | 40 | 17 | 73.38 | 6.95 | 19.78 | 30.31 | -1.06 | 5.02
| 325 | 40 | 18 | 72.73 | 6.72 | 19.67 | 30.68 | -0.32 | 6.08
| 325 | 40 | 19 | 73.13 | 6.80 | 19.57 | 30.88 | 0.19 | 6.43
| 325 | 40 | 20 | 72.83 | 6.58 | 19.50 | 31.28 | 0.07 | 6.39
| 325 | 40 | 21 | 73.20 | 6.93 | 19.45 | 30.51 | -0.25 | 5.74
| 325 | 40 | 22 | 72.34 | 6.80 | 19.56 | 30.48 | -0.26 | 6.10
| 325 | 40 | 23 | 72.65 | 7.08 | 19.86 | 31.62 | 1.02 | 7.78
| 325 | 40 | 24 | 71.50 | 6.96 | 19.57 | 31.09 | 0.68 | 6.78
72 | 325 | 40 | 1 | 73.45 | 7.77 | 18.37 | 31.53 | 1.36 | 6.76
| 325 | 40 | 2 | 73.24 | 7.03 | 17.66 | 31.33 | 0.89 | 6.41
| 325 | 40 | 3 | 73.39 | 7.77 | 18.61 | 31.88 | 2.01 | 7.78
| 325 | 40 | 4 | 73.74 | 7.78 | 18.44 | 31.50 | 1.36 | 7.11
| 325 | 40 | 5 | 73.71 | 7.57 | 18.64 | 32.02 | 1.68 | 8.09
| 325 | 40 | 6 | 73.99 | 7.71 | 18.93 | 31.28 | 1.42 | 7.50
| 325 | 40 | 7 | 72.20 | 7.86 | 18.67 | 31.08 | 0.95 | 7.15
| 325 | 40 | 8 | 72.77 | 7.92 | 19.26 | 30.33 | 0.66 | 6.15
| 325 | 40 | 9 | 73.29 | 7.97 | 18.89 | 31.44 | 1.35 | 7.83
| 325 | 40 | 10 | 71.09 | 9.15 | 20.16 | 31.86 | 1.23 | 7.40
| 325 | 40 | 11 | 70.92 | 8.92 | 19.99 | 30.48 | 1.70 | 7.63
| 325 | 40 | 12 | 74.33 | 8.27 | 19.66 | 32.23 | 1.87 | 8.06
| 325 | 40 | 13 | 70.76 | 9.54 | 20.97 | 30.87 | 1.83 | 7.94
| 325 | 40 | 14 | 73.42 | 7.69 | 18.69 | 31.29 | 1.15 | 7.13
| 325 | 40 | 15 | 73.50 | 8.29 | 19.78 | 31.25 | 1.42 | 7.86
| 325 | 40 | 16 | 72.84 | 7.61 | 18.43 | 30.28 | 0.93 | 6.89
| 325 | 40 | 17 | 73.09 | 8.07 | 19.00 | 31.29 | 1.69 | 7.50
| 325 | 40 | 18 | 73.16 | 7.50 | 17.96 | 31.49 | 1.62 | 7.47
| 325 | 40 | 19 | 72.11 | 8.40 | 19.21 | 31.67 | 1.29 | 7.43
| 325 | 40 | 20 | 70.00 | 9.36 | 20.19 | 30.54 | 0.32 | 5.76
| 325 | 40 | 21 | 71.97 | 8.05 | 18.58 | 31.33 | 0.35 | 6.05
| 325 | 40 | 22 | 69.85 | 8.56 | 19.57 | 31.13 | 0.95 | 6.43
| 325 | 40 | 23 | 71.32 | 8.66 | 19.08 | 31.32 | 1.16 | 6.77
| 325 | 40 | 24 | 73.10 | 7.57 | 18.20 | 32.64 | 0.98 | 6.95

## 325-50
Sample No | Temperature/℃ | Time/s | Point_No | L*Before | a*Before | b*Before | L*After | a*After | b*After
73 | 325 | 50 | 1 | 72.86 | 7.70 | 19.08 | 31.01 | -0.62 | 4.34
| 325 | 50 | 2 | 73.48 | 8.02 | 19.76 | 30.17 | -0.99 | 4.33
| 325 | 50 | 3 | 72.78 | 8.11 | 19.38 | 31.34 | 0.08 | 5.70
| 325 | 50 | 4 | 72.73 | 8.02 | 19.94 | 30.37 | -0.19 | 5.05
| 325 | 50 | 5 | 72.53 | 8.29 | 19.53 | 30.76 | -0.02 | 5.38
| 325 | 50 | 6 | 72.67 | 7.88 | 19.08 | 29.77 | -1.18 | 3.98
| 325 | 50 | 7 | 72.29 | 8.28 | 19.43 | 31.14 | 0.14 | 5.71
| 325 | 50 | 8 | 73.17 | 7.91 | 19.16 | 29.96 | -0.94 | 4.34
| 325 | 50 | 9 | 72.85 | 8.24 | 19.25 | 30.94 | 0.20 | 5.73
| 325 | 50 | 10 | 73.37 | 7.70 | 18.71 | 29.96 | -1.53 | 3.97
| 325 | 50 | 11 | 72.40 | 7.75 | 18.56 | 30.74 | 0.26 | 5.74
| 325 | 50 | 12 | 72.83 | 8.04 | 19.24 | 29.94 | -1.24 | 4.33
| 325 | 50 | 13 | 73.54 | 7.71 | 19.16 | 30.93 | 0.47 | 6.09
| 325 | 50 | 14 | 72.82 | 7.66 | 18.77 | 30.13 | -0.71 | 5.04
| 325 | 50 | 15 | 72.42 | 7.92 | 19.21 | 30.74 | -0.30 | 5.38
| 325 | 50 | 16 | 72.23 | 7.83 | 18.97 | 29.96 | -1.53 | 3.97
| 325 | 50 | 17 | 72.59 | 8.03 | 19.03 | 30.91 | 0.19 | 6.08
| 325 | 50 | 18 | 73.05 | 7.85 | 19.43 | 30.75 | -0.58 | 5.02
| 325 | 50 | 19 | 73.16 | 7.85 | 19.15 | 31.72 | 0.77 | 6.37
| 325 | 50 | 20 | 73.31 | 8.01 | 19.42 | 30.34 | -0.19 | 5.40
| 325 | 50 | 21 | 72.81 | 7.84 | 19.22 | 32.60 | 1.23 | 7.64
| 325 | 50 | 22 | 72.44 | 8.12 | 19.23 | 30.73 | 0.53 | 6.11
| 325 | 50 | 23 | 73.93 | 7.89 | 19.40 | 33.31 | 2.46 | 8.91
| 325 | 50 | 24 | 71.28 | 8.30 | 19.28 | 31.67 | 0.49 | 6.71
74 | 325 | 50 | 1 | 69.96 | 6.58 | 20.11 | 29.94 | -0.36 | 5.06
| 325 | 50 | 2 | 68.88 | 7.84 | 20.84 | 29.71 | -0.60 | 5.06
| 325 | 50 | 3 | 70.13 | 7.25 | 20.80 | 29.47 | 0.04 | 5.83
| 325 | 50 | 4 | 69.22 | 8.26 | 21.31 | 29.89 | -0.08 | 5.79
| 325 | 50 | 5 | 69.59 | 7.14 | 20.85 | 29.30 | -0.78 | 4.71
| 325 | 50 | 6 | 69.49 | 8.19 | 21.28 | 29.10 | -0.42 | 4.73
| 325 | 50 | 7 | 69.74 | 7.04 | 20.75 | 29.08 | -1.34 | 4.33
| 325 | 50 | 8 | 69.63 | 7.86 | 21.16 | 29.14 | -1.32 | 3.61
| 325 | 50 | 9 | 69.43 | 7.53 | 21.23 | 28.90 | -0.66 | 4.35
| 325 | 50 | 10 | 69.42 | 7.85 | 21.03 | 28.89 | -1.90 | 3.59
| 325 | 50 | 11 | 68.62 | 7.87 | 21.49 | 28.85 | -0.98 | 4.72
| 325 | 50 | 12 | 68.53 | 7.98 | 21.43 | 29.14 | -1.32 | 3.61
| 325 | 50 | 13 | 69.29 | 7.86 | 21.35 | 29.90 | 0.50 | 6.18
| 325 | 50 | 14 | 68.83 | 8.13 | 21.28 | 29.27 | -0.19 | 5.47
| 325 | 50 | 15 | 69.12 | 7.69 | 21.18 | 30.06 | 0.71 | 6.91
| 325 | 50 | 16 | 68.78 | 7.87 | 20.78 | 29.89 | 0.78 | 6.56
| 325 | 50 | 17 | 69.03 | 7.93 | 21.26 | 29.92 | 1.36 | 6.58
| 325 | 50 | 18 | 68.74 | 7.89 | 20.56 | 30.05 | 1.00 | 7.30
| 325 | 50 | 19 | 68.49 | 8.00 | 21.21 | 31.05 | 1.49 | 7.90
| 325 | 50 | 20 | 68.51 | 8.08 | 20.95 | 29.69 | 0.56 | 6.20
| 325 | 50 | 21 | 68.87 | 8.11 | 21.50 | 32.02 | 2.45 | 8.84
| 325 | 50 | 22 | 68.66 | 7.75 | 20.71 | 31.27 | 1.69 | 7.87
| 325 | 50 | 23 | 69.39 | 7.94 | 20.82 | 33.49 | 3.12 | 9.58
| 325 | 50 | 24 | 68.33 | 7.76 | 20.64 | 32.40 | 2.81 | 9.12
75 | 325 | 50 | 1 | 70.07 | 8.56 | 21.11 | 30.12 | 0.15 | 5.78
| 325 | 50 | 2 | 71.84 | 8.17 | 20.66 | 29.95 | -0.65 | 4.70
| 325 | 50 | 3 | 70.17 | 8.33 | 20.91 | 30.29 | 0.09 | 6.13
| 325 | 50 | 4 | 71.86 | 8.34 | 21.35 | 29.74 | -0.59 | 4.70
| 325 | 50 | 5 | 69.35 | 8.52 | 21.40 | 29.72 | -0.01 | 5.44
| 325 | 50 | 6 | 71.30 | 8.13 | 21.07 | 29.93 | -0.95 | 4.69
| 325 | 50 | 7 | 69.93 | 7.95 | 20.88 | 29.70 | -0.31 | 5.44
| 325 | 50 | 8 | 72.07 | 7.91 | 20.61 | 29.32 | -0.48 | 4.72
| 325 | 50 | 9 | 69.77 | 8.20 | 21.12 | 29.70 | 0.28 | 5.82
| 325 | 50 | 10 | 71.59 | 8.09 | 20.56 | 29.53 | -0.54 | 4.71
| 325 | 50 | 11 | 69.39 | 8.29 | 21.22 | 30.30 | 0.65 | 6.51
| 325 | 50 | 12 | 71.52 | 8.03 | 20.70 | 30.11 | -0.42 | 5.41
| 325 | 50 | 13 | 69.17 | 8.34 | 21.35 | 30.70 | 1.35 | 7.22
| 325 | 50 | 14 | 71.04 | 8.25 | 21.23 | 30.10 | 0.44 | 6.16
| 325 | 50 | 15 | 69.38 | 8.07 | 21.20 | 30.28 | 0.93 | 6.89
| 325 | 50 | 16 | 70.96 | 8.16 | 20.68 | 30.68 | 1.08 | 7.21
| 325 | 50 | 17 | 69.75 | 7.98 | 21.10 | 30.91 | 1.02 | 6.82
| 325 | 50 | 18 | 71.00 | 8.07 | 20.77 | 30.52 | 0.87 | 6.50
| 325 | 50 | 19 | 69.27 | 8.10 | 21.14 | 30.87 | 1.28 | 7.55
| 325 | 50 | 20 | 70.63 | 8.22 | 20.99 | 30.70 | 0.53 | 6.46
| 325 | 50 | 21 | 69.06 | 8.09 | 21.02 | 31.64 | 1.81 | 8.17
| 325 | 50 | 22 | 70.84 | 8.17 | 20.98 | 31.47 | 1.35 | 7.46
| 325 | 50 | 23 | 69.48 | 7.77 | 20.87 | 31.83 | 1.75 | 8.13
| 325 | 50 | 24 | 70.58 | 8.09 | 20.89 | 31.86 | 1.75 | 7.77