## 225-10
Sample No | Temperature/℃ | Time/s | Point_No | L*Before | a*Before | b*Before | L*After | a*After | b*After
1 | 225 | 10 | 1 | 77.00 | 2.96 | 19.60 | 74.21 | 3.11 | 24.48
| 225 | 10 | 2 | 77.78 | 3.25 | 19.85 | 75.48 | 3.21 | 24.77
| 225 | 10 | 3 | 76.90 | 3.01 | 19.85 | 73.88 | 3.07 | 24.49
| 225 | 10 | 4 | 77.52 | 3.38 | 20.01 | 75.25 | 3.29 | 24.95
| 225 | 10 | 5 | 77.08 | 3.07 | 19.85 | 73.53 | 3.08 | 24.86
| 225 | 10 | 6 | 77.35 | 3.27 | 19.81 | 74.96 | 3.35 | 25.40
| 225 | 10 | 7 | 77.24 | 3.12 | 20.05 | 73.24 | 3.11 | 24.85
| 225 | 10 | 8 | 77.32 | 3.28 | 19.64 | 73.61 | 3.33 | 25.41
| 225 | 10 | 9 | 77.38 | 3.07 | 19.87 | 73.28 | 3.17 | 25.05
| 225 | 10 | 10 | 77.45 | 3.27 | 19.66 | 73.69 | 3.44 | 25.82
| 225 | 10 | 11 | 77.84 | 3.29 | 20.30 | 74.18 | 3.22 | 25.07
| 225 | 10 | 12 | 77.50 | 3.09 | 19.33 | 73.81 | 3.32 | 25.14
| 225 | 10 | 13 | 77.75 | 3.29 | 20.35 | 73.88 | 3.37 | 25.54
| 225 | 10 | 14 | 77.37 | 3.09 | 19.41 | 73.61 | 3.26 | 25.28
| 225 | 10 | 15 | 77.63 | 3.30 | 20.23 | 74.04 | 3.30 | 25.19
| 225 | 10 | 16 | 77.27 | 3.03 | 19.45 | 74.00 | 3.24 | 24.98
| 225 | 10 | 17 | 77.36 | 3.30 | 20.38 | 74.17 | 3.35 | 25.44
| 225 | 10 | 18 | 77.19 | 3.09 | 19.51 | 74.28 | 3.16 | 24.88
| 225 | 10 | 19 | 77.75 | 3.36 | 20.35 | 74.65 | 3.26 | 25.07
| 225 | 10 | 20 | 77.43 | 3.14 | 19.75 | 73.93 | 3.46 | 24.95
| 225 | 10 | 21 | 77.48 | 3.23 | 20.40 | 74.48 | 3.28 | 24.86
| 225 | 10 | 22 | 75.85 | 2.74 | 19.33 | 74.08 | 3.00 | 24.23
| 225 | 10 | 23 | 77.40 | 3.35 | 20.56 | 73.21 | 4.06 | 25.92
| 225 | 10 | 24 | 76.75 | 2.97 | 19.45 | 73.06 | 4.04 | 25.21
2 | 225 | 10 | 1 | 72.28 | 1.28 | 17.44 | 70.37 | 0.60 | 19.20
| 225 | 10 | 2 | 74.56 | 1.12 | 17.68 | 72.63 | 0.48 | 19.32
| 225 | 10 | 3 | 73.94 | 1.06 | 17.67 | 72.13 | 0.42 | 19.37
| 225 | 10 | 4 | 74.06 | 1.24 | 18.23 | 72.84 | 0.70 | 19.33
| 225 | 10 | 5 | 72.60 | 1.04 | 17.48 | 69.55 | 0.32 | 19.37
| 225 | 10 | 6 | 73.50 | 1.33 | 18.21 | 71.24 | 0.66 | 20.09
| 225 | 10 | 7 | 72.60 | 1.11 | 17.59 | 70.17 | 0.42 | 19.75
| 225 | 10 | 8 | 73.46 | 1.28 | 17.92 | 70.12 | 0.58 | 19.79
| 225 | 10 | 9 | 72.16 | 0.92 | 17.26 | 68.98 | 0.41 | 19.92
| 225 | 10 | 10 | 73.34 | 1.19 | 18.28 | 69.71 | 0.58 | 20.48
| 225 | 10 | 11 | 73.24 | 1.20 | 18.22 | 70.23 | 0.62 | 20.54
| 225 | 10 | 12 | 72.84 | 1.20 | 18.42 | 69.95 | 0.62 | 20.82
| 225 | 10 | 13 | 74.83 | 1.31 | 17.96 | 71.57 | 0.84 | 20.71
| 225 | 10 | 14 | 73.26 | 1.35 | 18.12 | 70.34 | 0.69 | 20.60
| 225 | 10 | 15 | 71.12 | 1.61 | 18.57 | 67.34 | 1.17 | 21.43
| 225 | 10 | 16 | 73.47 | 0.93 | 17.48 | 70.36 | 0.40 | 19.99
| 225 | 10 | 17 | 72.09 | 1.48 | 18.18 | 67.32 | 1.08 | 21.56
| 225 | 10 | 18 | 74.15 | 1.14 | 17.48 | 70.20 | 0.56 | 20.21
| 225 | 10 | 19 | 71.89 | 1.49 | 18.28 | 67.72 | 0.72 | 21.03
| 225 | 10 | 20 | 73.56 | 1.07 | 17.65 | 69.52 | 0.84 | 20.37
| 225 | 10 | 21 | 72.19 | 1.47 | 18.24 | 67.79 | 0.81 | 21.00
| 225 | 10 | 22 | 73.75 | 1.02 | 17.06 | 69.96 | 0.59 | 19.87
| 225 | 10 | 23 | 72.15 | 1.52 | 18.80 | 67.65 | 1.12 | 21.75
| 225 | 10 | 24 | 72.98 | 1.23 | 17.84 | 69.08 | 0.94 | 20.76
3 | 225 | 10 | 1 | 72.17 | 1.45 | 24.40 | 69.76 | 1.11 | 25.94
| 225 | 10 | 2 | 73.17 | 1.48 | 23.92 | 70.36 | 1.15 | 25.60
| 225 | 10 | 3 | 72.03 | 1.33 | 24.02 | 69.94 | 1.03 | 25.53
| 225 | 10 | 4 | 73.23 | 1.35 | 23.53 | 70.58 | 1.07 | 25.17
| 225 | 10 | 5 | 71.94 | 1.41 | 24.09 | 69.73 | 1.13 | 25.57
| 225 | 10 | 6 | 73.23 | 1.35 | 23.53 | 70.32 | 1.09 | 25.24
| 225 | 10 | 7 | 71.92 | 1.47 | 24.47 | 69.61 | 1.28 | 26.07
| 225 | 10 | 8 | 72.84 | 1.44 | 23.81 | 69.74 | 1.14 | 25.44
| 225 | 10 | 9 | 71.96 | 1.53 | 24.68 | 69.62 | 1.44 | 26.08
| 225 | 10 | 10 | 72.91 | 1.34 | 24.09 | 69.29 | 1.00 | 25.77
| 225 | 10 | 11 | 71.82 | 1.40 | 24.41 | 68.87 | 1.43 | 26.29
| 225 | 10 | 12 | 71.96 | 1.24 | 24.29 | 68.14 | 1.11 | 26.16
| 225 | 10 | 13 | 72.10 | 1.41 | 23.86 | 69.11 | 1.35 | 25.69
| 225 | 10 | 14 | 72.41 | 1.22 | 24.09 | 68.72 | 0.91 | 25.42
| 225 | 10 | 15 | 71.89 | 1.34 | 24.00 | 67.95 | 1.78 | 26.52
| 225 | 10 | 16 | 72.37 | 1.23 | 24.00 | 68.28 | 1.27 | 25.93
| 225 | 10 | 17 | 71.93 | 1.40 | 24.22 | 68.93 | 1.36 | 25.96
| 225 | 10 | 18 | 72.18 | 1.18 | 23.78 | 68.60 | 0.92 | 25.51
| 225 | 10 | 19 | 71.74 | 1.42 | 24.12 | 69.30 | 1.16 | 25.78
| 225 | 10 | 20 | 71.67 | 1.05 | 23.89 | 68.66 | 0.76 | 25.32
| 225 | 10 | 21 | 71.89 | 1.48 | 24.13 | 69.64 | 1.15 | 25.39
| 225 | 10 | 22 | 71.89 | 1.12 | 23.75 | 69.11 | 0.74 | 24.84
| 225 | 10 | 23 | 72.18 | 1.50 | 23.46 | 70.11 | 1.29 | 24.80
| 225 | 10 | 24 | 71.99 | 0.97 | 23.54 | 69.60 | 0.70 | 24.74

## 225-20
Sample No | Temperature/℃ | Time/s | Point_No | L*Before | a*Before | b*Before | L*After | a*After | b*After
4 | 225 | 20 | 1 | 83.53 | 3.23 | 16.37 | 81.09 | 4.19 | 19.58
| 225 | 20 | 2 | 82.37 | 3.19 | 16.47 | 79.57 | 4.12 | 19.66
| 225 | 20 | 3 | 83.73 | 3.29 | 16.66 | 81.21 | 4.25 | 19.61
| 225 | 20 | 4 | 82.51 | 3.24 | 16.73 | 79.81 | 4.18 | 19.71
| 225 | 20 | 5 | 83.55 | 3.22 | 16.51 | 80.68 | 4.23 | 19.82
| 225 | 20 | 6 | 82.24 | 3.17 | 16.70 | 79.22 | 4.23 | 20.05
| 225 | 20 | 7 | 83.70 | 3.07 | 16.35 | 80.77 | 4.24 | 19.78
| 225 | 20 | 8 | 82.06 | 3.11 | 16.46 | 79.16 | 4.13 | 19.72
| 225 | 20 | 9 | 83.74 | 3.08 | 16.25 | 80.38 | 4.41 | 19.85
| 225 | 20 | 10 | 81.97 | 3.21 | 16.75 | 78.22 | 4.43 | 20.38
| 225 | 20 | 11 | 83.69 | 3.04 | 15.97 | 80.10 | 4.47 | 19.93
| 225 | 20 | 12 | 82.11 | 3.18 | 16.44 | 78.42 | 4.50 | 20.09
| 225 | 20 | 13 | 83.88 | 3.07 | 15.88 | 79.56 | 4.74 | 20.65
| 225 | 20 | 14 | 82.14 | 3.18 | 16.50 | 77.98 | 4.74 | 20.66
| 225 | 20 | 15 | 83.79 | 2.96 | 15.53 | 80.22 | 4.41 | 19.85
| 225 | 20 | 16 | 82.10 | 2.95 | 16.26 | 78.47 | 4.54 | 20.53
| 225 | 20 | 17 | 83.22 | 3.06 | 15.89 | 78.60 | 5.08 | 21.84
| 225 | 20 | 18 | 81.35 | 3.12 | 16.72 | 76.46 | 5.01 | 22.31
| 225 | 20 | 19 | 83.12 | 3.12 | 15.79 | 80.47 | 4.48 | 19.80
| 225 | 20 | 20 | 81.49 | 3.19 | 16.58 | 78.43 | 4.47 | 20.55
| 225 | 20 | 21 | 82.17 | 3.14 | 16.09 | 79.28 | 4.58 | 20.34
| 225 | 20 | 22 | 81.25 | 3.24 | 16.71 | 78.75 | 4.22 | 20.33
| 225 | 20 | 23 | 81.96 | 3.17 | 16.35 | 79.01 | 4.26 | 19.63
| 225 | 20 | 24 | 80.77 | 3.32 | 16.95 | 78.08 | 4.07 | 20.14
5 | 225 | 20 | 1 | 70.65 | 1.27 | 19.67 | 66.32 | 0.64 | 22.27
| 225 | 20 | 2 | 70.02 | 1.09 | 19.54 | 66.14 | 0.41 | 22.10
| 225 | 20 | 3 | 69.60 | 1.05 | 19.41 | 65.62 | 0.47 | 22.02
| 225 | 20 | 4 | 69.90 | 1.09 | 19.72 | 66.07 | 0.49 | 22.42
| 225 | 20 | 5 | 69.08 | 1.18 | 19.34 | 65.27 | 0.43 | 21.97
| 225 | 20 | 6 | 68.62 | 1.12 | 19.70 | 64.64 | 0.57 | 22.53
| 225 | 20 | 7 | 68.37 | 1.09 | 19.22 | 64.19 | 0.48 | 21.81
| 225 | 20 | 8 | 68.68 | 1.12 | 19.67 | 64.46 | 0.51 | 22.35
| 225 | 20 | 9 | 68.31 | 1.09 | 19.38 | 63.87 | 0.52 | 22.02
| 225 | 20 | 10 | 68.56 | 1.04 | 19.73 | 64.22 | 0.55 | 22.37
| 225 | 20 | 11 | 68.09 | 1.11 | 19.37 | 63.50 | 0.66 | 22.12
| 225 | 20 | 12 | 68.11 | 1.01 | 19.72 | 63.53 | 0.72 | 22.69
| 225 | 20 | 13 | 67.36 | 0.94 | 19.12 | 62.48 | 0.72 | 22.03
| 225 | 20 | 14 | 67.03 | 0.87 | 19.66 | 62.13 | 0.47 | 22.24
| 225 | 20 | 15 | 67.02 | 1.06 | 19.31 | 62.16 | 0.68 | 21.93
| 225 | 20 | 16 | 66.80 | 0.97 | 19.80 | 61.74 | 0.73 | 22.36
| 225 | 20 | 17 | 67.24 | 1.03 | 19.32 | 62.49 | 0.54 | 21.71
| 225 | 20 | 18 | 66.52 | 1.00 | 19.83 | 61.48 | 0.77 | 22.38
| 225 | 20 | 19 | 67.48 | 1.01 | 19.20 | 63.11 | 0.25 | 21.74
| 225 | 20 | 20 | 65.47 | 0.97 | 19.61 | 61.08 | 0.45 | 21.98
| 225 | 20 | 21 | 67.30 | 0.86 | 19.15 | 63.49 | 0.02 | 21.49
| 225 | 20 | 22 | 65.81 | 0.75 | 19.54 | 62.01 | 0.31 | 21.84
| 225 | 20 | 23 | 67.40 | 0.93 | 19.35 | 64.50 | -0.09 | 21.15
| 225 | 20 | 24 | 66.14 | 0.78 | 19.88 | 63.18 | -0.12 | 21.23
6 | 225 | 20 | 1 | 81.51 | 3.21 | 17.31 | 78.76 | 3.47 | 19.23
| 225 | 20 | 2 | 81.94 | 3.40 | 17.44 | 78.71 | 4.17 | 20.25
| 225 | 20 | 3 | 81.60 | 3.28 | 17.27 | 78.81 | 3.65 | 19.41
| 225 | 20 | 4 | 82.02 | 3.30 | 17.30 | 78.76 | 4.12 | 20.03
| 225 | 20 | 5 | 81.70 | 3.27 | 17.47 | 78.58 | 3.87 | 19.93
| 225 | 20 | 6 | 82.07 | 3.28 | 17.60 | 78.79 | 4.23 | 20.30
| 225 | 20 | 7 | 82.14 | 3.25 | 17.16 | 78.55 | 4.06 | 19.96
| 225 | 20 | 8 | 82.08 | 3.34 | 17.52 | 78.20 | 4.47 | 20.78
| 225 | 20 | 9 | 82.89 | 3.20 | 17.00 | 79.01 | 4.11 | 20.07
| 225 | 20 | 10 | 81.74 | 3.44 | 17.63 | 78.00 | 4.43 | 20.61
| 225 | 20 | 11 | 82.97 | 3.26 | 17.05 | 79.58 | 4.04 | 20.01
| 225 | 20 | 12 | 81.31 | 3.48 | 17.69 | 77.71 | 4.63 | 20.71
| 225 | 20 | 13 | 82.90 | 3.20 | 16.92 | 79.34 | 3.99 | 19.87
| 225 | 20 | 14 | 81.68 | 3.50 | 17.50 | 78.15 | 4.44 | 20.24
| 225 | 20 | 15 | 82.97 | 3.26 | 16.97 | 79.66 | 3.99 | 19.86
| 225 | 20 | 16 | 81.64 | 3.56 | 17.61 | 78.27 | 4.43 | 20.36
| 225 | 20 | 17 | 82.63 | 3.39 | 17.32 | 79.41 | 4.16 | 20.21
| 225 | 20 | 18 | 81.24 | 3.82 | 18.01 | 77.67 | 4.63 | 20.64
| 225 | 20 | 19 | 82.46 | 3.42 | 17.57 | 79.41 | 4.09 | 20.20
| 225 | 20 | 20 | 81.23 | 3.73 | 17.51 | 77.95 | 4.52 | 20.18
| 225 | 20 | 21 | 82.65 | 3.27 | 17.38 | 79.82 | 3.98 | 19.95
| 225 | 20 | 22 | 81.32 | 3.65 | 17.87 | 78.43 | 4.42 | 20.35
| 225 | 20 | 23 | 82.67 | 3.18 | 17.04 | 80.14 | 3.64 | 19.55
| 225 | 20 | 24 | 81.49 | 3.62 | 17.53 | 78.93 | 4.18 | 20.03

## 225-30
Sample No | Temperature/℃ | Time/s | Point_No | L*Before | a*Before | b*Before | L*After | a*After | b*After
7 | 225 | 30 | 1 | 74.70 | 1.79 | 18.36 | 70.63 | 1.55 | 21.91
| 225 | 30 | 2 | 74.00 | 2.06 | 17.93 | 70.35 | 1.52 | 21.37
| 225 | 30 | 3 | 73.79 | 1.88 | 18.73 | 69.83 | 1.53 | 22.17
| 225 | 30 | 4 | 73.76 | 2.14 | 18.05 | 69.92 | 1.55 | 21.64
| 225 | 30 | 5 | 73.30 | 1.96 | 18.99 | 69.39 | 1.64 | 22.46
| 225 | 30 | 6 | 73.98 | 2.11 | 18.24 | 69.84 | 1.54 | 21.92
| 225 | 30 | 7 | 73.09 | 1.90 | 19.09 | 68.30 | 1.67 | 22.67
| 225 | 30 | 8 | 73.71 | 2.07 | 17.97 | 68.83 | 1.72 | 22.08
| 225 | 30 | 9 | 72.66 | 1.92 | 19.11 | 67.36 | 1.87 | 22.78
| 225 | 30 | 10 | 73.53 | 2.15 | 17.96 | 68.37 | 1.63 | 21.61
| 225 | 30 | 11 | 73.29 | 1.96 | 19.10 | 68.04 | 1.72 | 22.45
| 225 | 30 | 12 | 73.57 | 2.08 | 17.93 | 68.38 | 1.80 | 21.62
| 225 | 30 | 13 | 73.58 | 2.01 | 19.16 | 68.31 | 1.91 | 22.81
| 225 | 30 | 14 | 73.76 | 2.14 | 18.05 | 68.41 | 1.86 | 21.98
| 225 | 30 | 15 | 73.63 | 1.80 | 18.91 | 68.43 | 1.75 | 22.46
| 225 | 30 | 16 | 74.11 | 2.20 | 17.89 | 68.80 | 1.82 | 21.86
| 225 | 30 | 17 | 74.14 | 1.98 | 19.17 | 68.88 | 1.83 | 23.06
| 225 | 30 | 18 | 73.67 | 2.21 | 18.10 | 68.59 | 1.77 | 21.74
| 225 | 30 | 19 | 73.80 | 2.02 | 18.74 | 68.58 | 1.57 | 22.48
| 225 | 30 | 20 | 74.50 | 2.19 | 17.70 | 69.13 | 1.64 | 21.51
| 225 | 30 | 21 | 73.14 | 1.72 | 18.22 | 69.31 | 1.13 | 21.48
| 225 | 30 | 22 | 74.12 | 1.87 | 17.35 | 69.59 | 1.38 | 20.74
| 225 | 30 | 23 | 73.71 | 1.90 | 18.46 | 70.50 | 1.21 | 21.02
| 225 | 30 | 24 | 73.81 | 2.06 | 18.02 | 70.57 | 1.33 | 20.18
8 | 225 | 30 | 1 | 81.28 | 3.29 | 16.86 | 77.46 | 4.64 | 20.67
| 225 | 30 | 2 | 82.46 | 3.32 | 17.40 | 80.50 | 4.10 | 20.10
| 225 | 30 | 3 | 81.44 | 3.29 | 16.86 | 76.98 | 4.91 | 21.08
| 225 | 30 | 4 | 82.51 | 3.33 | 17.29 | 80.08 | 4.08 | 20.34
| 225 | 30 | 5 | 79.71 | 2.76 | 16.56 | 74.54 | 4.36 | 20.32
| 225 | 30 | 6 | 82.87 | 3.15 | 16.77 | 79.92 | 4.39 | 20.21
| 225 | 30 | 7 | 80.73 | 2.97 | 16.60 | 75.11 | 4.44 | 20.32
| 225 | 30 | 8 | 83.11 | 3.08 | 16.41 | 79.61 | 4.47 | 20.13
| 225 | 30 | 9 | 81.03 | 3.26 | 17.06 | 75.59 | 4.89 | 21.11
| 225 | 30 | 10 | 83.13 | 3.09 | 16.17 | 77.99 | 4.75 | 20.56
| 225 | 30 | 11 | 80.92 | 3.41 | 17.63 | 76.25 | 5.07 | 21.65
| 225 | 30 | 12 | 82.21 | 3.23 | 16.64 | 76.99 | 5.04 | 21.09
| 225 | 30 | 13 | 80.93 | 3.50 | 18.14 | 75.75 | 5.29 | 22.09
| 225 | 30 | 14 | 81.41 | 3.33 | 17.21 | 76.07 | 5.32 | 21.99
| 225 | 30 | 15 | 81.09 | 3.39 | 17.96 | 74.82 | 5.25 | 22.14
| 225 | 30 | 16 | 80.78 | 3.49 | 18.14 | 75.36 | 5.68 | 22.91
| 225 | 30 | 17 | 80.65 | 3.42 | 18.20 | 74.94 | 5.53 | 22.85
| 225 | 30 | 18 | 80.59 | 3.61 | 18.17 | 75.92 | 5.51 | 22.52
| 225 | 30 | 19 | 80.57 | 3.42 | 18.25 | 75.80 | 5.31 | 22.68
| 225 | 30 | 20 | 80.29 | 3.76 | 18.60 | 76.69 | 5.41 | 22.83
| 225 | 30 | 21 | 80.30 | 3.62 | 18.84 | 76.71 | 5.10 | 22.67
| 225 | 30 | 22 | 81.66 | 3.40 | 18.16 | 78.50 | 4.78 | 21.77
| 225 | 30 | 23 | 80.71 | 3.58 | 18.70 | 77.57 | 4.97 | 22.59
| 225 | 30 | 24 | 81.18 | 3.37 | 18.33 | 78.08 | 4.65 | 22.12
9 | 225 | 30 | 1 | 74.92 | 2.45 | 24.12 | 69.77 | 2.73 | 27.02
| 225 | 30 | 2 | 74.45 | 2.51 | 23.58 | 69.68 | 2.75 | 26.83
| 225 | 30 | 3 | 74.67 | 2.45 | 24.40 | 69.35 | 2.78 | 27.11
| 225 | 30 | 4 | 74.03 | 2.34 | 23.30 | 68.93 | 2.54 | 26.62
| 225 | 30 | 5 | 74.10 | 2.48 | 24.60 | 68.64 | 2.87 | 27.45
| 225 | 30 | 6 | 73.56 | 2.36 | 23.41 | 68.31 | 2.80 | 26.62
| 225 | 30 | 7 | 74.62 | 2.45 | 24.44 | 69.18 | 2.87 | 27.40
| 225 | 30 | 8 | 73.79 | 2.48 | 23.59 | 68.24 | 2.96 | 26.96
| 225 | 30 | 9 | 74.28 | 2.39 | 24.57 | 68.64 | 2.72 | 27.29
| 225 | 30 | 10 | 74.12 | 2.52 | 23.70 | 68.35 | 3.02 | 27.02
| 225 | 30 | 11 | 74.43 | 2.46 | 24.46 | 69.06 | 2.73 | 27.49
| 225 | 30 | 12 | 74.24 | 2.57 | 24.07 | 68.61 | 3.04 | 27.36
| 225 | 30 | 13 | 74.00 | 2.34 | 24.54 | 68.85 | 2.69 | 27.25
| 225 | 30 | 14 | 74.02 | 2.62 | 24.68 | 68.24 | 2.99 | 27.95
| 225 | 30 | 15 | 73.87 | 2.36 | 24.42 | 68.85 | 2.68 | 27.39
| 225 | 30 | 16 | 73.47 | 2.64 | 25.08 | 67.40 | 3.27 | 28.59
| 225 | 30 | 17 | 73.17 | 2.41 | 24.36 | 67.55 | 2.97 | 27.40
| 225 | 30 | 18 | 73.25 | 2.47 | 24.65 | 67.60 | 3.11 | 27.81
| 225 | 30 | 19 | 73.31 | 2.47 | 24.50 | 66.76 | 3.57 | 28.31
| 225 | 30 | 20 | 72.38 | 2.75 | 24.97 | 65.44 | 4.00 | 28.65
| 225 | 30 | 21 | 73.90 | 2.54 | 24.98 | 69.04 | 2.64 | 27.63
| 225 | 30 | 22 | 73.29 | 3.03 | 24.81 | 68.14 | 3.01 | 27.90
| 225 | 30 | 23 | 74.61 | 2.57 | 24.79 | 70.50 | 2.38 | 27.42
| 225 | 30 | 24 | 74.31 | 2.75 | 24.59 | 70.26 | 2.57 | 27.38

## 225-40
Sample No | Temperature/℃ | Time/s | Point_No | L*Before | a*Before | b*Before | L*After | a*After | b*After
10 | 225 | 40 | 1 | 71.97 | 1.68 | 18.80 | 66.10 | 1.30 | 22.07
| 225 | 40 | 2 | 71.29 | 1.06 | 18.32 | 65.02 | 0.75 | 21.60
| 225 | 40 | 3 | 71.87 | 1.76 | 18.86 | 65.53 | 1.56 | 22.04
| 225 | 40 | 4 | 72.85 | 1.14 | 18.20 | 66.45 | 1.01 | 21.69
| 225 | 40 | 5 | 72.04 | 1.62 | 18.44 | 65.19 | 1.54 | 21.70
| 225 | 40 | 6 | 73.45 | 1.27 | 18.13 | 66.52 | 1.26 | 21.80
| 225 | 40 | 7 | 72.10 | 1.70 | 18.30 | 64.55 | 1.73 | 21.55
| 225 | 40 | 8 | 73.56 | 1.20 | 17.87 | 66.31 | 1.55 | 21.83
| 225 | 40 | 9 | 72.01 | 1.64 | 18.13 | 64.24 | 1.78 | 21.61
| 225 | 40 | 10 | 74.21 | 1.45 | 18.27 | 66.54 | 1.76 | 22.10
| 225 | 40 | 11 | 72.01 | 1.50 | 17.90 | 64.25 | 1.61 | 21.30
| 225 | 40 | 12 | 73.59 | 1.54 | 18.49 | 66.53 | 1.51 | 21.95
| 225 | 40 | 13 | 72.46 | 1.41 | 17.79 | 67.31 | 0.87 | 20.65
| 225 | 40 | 14 | 72.22 | 1.53 | 18.55 | 66.46 | 0.93 | 21.41
| 225 | 40 | 15 | 72.90 | 1.32 | 17.67 | 67.12 | 1.13 | 21.16
| 225 | 40 | 16 | 71.22 | 1.60 | 18.51 | 64.96 | 1.15 | 21.12
| 225 | 40 | 17 | 73.50 | 1.51 | 17.72 | 68.15 | 1.35 | 21.21
| 225 | 40 | 18 | 71.69 | 1.50 | 18.28 | 64.85 | 1.26 | 21.05
| 225 | 40 | 19 | 73.21 | 1.53 | 17.65 | 67.50 | 1.43 | 20.97
| 225 | 40 | 20 | 70.87 | 1.85 | 18.71 | 64.37 | 1.42 | 21.07
| 225 | 40 | 21 | 73.11 | 1.73 | 18.03 | 67.54 | 1.58 | 21.34
| 225 | 40 | 22 | 71.45 | 1.82 | 18.42 | 65.16 | 1.30 | 21.01
| 225 | 40 | 23 | 72.01 | 1.64 | 18.13 | 67.49 | 1.19 | 20.83
| 225 | 40 | 24 | 71.39 | 1.75 | 18.44 | 66.21 | 1.16 | 21.05
11 | 225 | 40 | 1 | 72.45 | 1.82 | 22.74 | 66.99 | 2.06 | 25.22
| 225 | 40 | 2 | 72.32 | 2.12 | 22.86 | 66.10 | 2.30 | 25.08
| 225 | 40 | 3 | 72.96 | 1.35 | 22.47 | 68.58 | 1.53 | 24.92
| 225 | 40 | 4 | 72.22 | 1.81 | 23.24 | 66.30 | 2.16 | 25.48
| 225 | 40 | 5 | 70.95 | 1.83 | 23.51 | 64.55 | 2.13 | 24.92
| 225 | 40 | 6 | 73.23 | 1.53 | 22.98 | 67.09 | 2.04 | 25.42
| 225 | 40 | 7 | 73.08 | 1.29 | 22.17 | 67.29 | 2.03 | 25.00
| 225 | 40 | 8 | 70.06 | 2.05 | 24.03 | 62.67 | 2.78 | 24.71
| 225 | 40 | 9 | 73.67 | 1.86 | 23.28 | 64.61 | 3.10 | 25.12
| 225 | 40 | 10 | 73.86 | 1.64 | 23.02 | 66.01 | 2.66 | 25.19
| 225 | 40 | 11 | 72.36 | 1.37 | 22.75 | 65.46 | 2.32 | 24.99
| 225 | 40 | 12 | 71.44 | 1.59 | 22.81 | 63.93 | 2.53 | 24.52
| 225 | 40 | 13 | 70.82 | 1.67 | 23.83 | 63.49 | 2.57 | 25.63
| 225 | 40 | 14 | 71.39 | 1.63 | 23.55 | 63.75 | 2.62 | 25.42
| 225 | 40 | 15 | 73.82 | 1.27 | 23.11 | 66.50 | 2.31 | 25.20
| 225 | 40 | 16 | 72.60 | 1.07 | 22.45 | 65.04 | 2.13 | 24.85
| 225 | 40 | 17 | 70.42 | 1.79 | 23.75 | 62.87 | 2.70 | 25.50
| 225 | 40 | 18 | 70.86 | 1.95 | 24.32 | 63.37 | 2.86 | 25.91
| 225 | 40 | 19 | 72.17 | 1.20 | 21.84 | 65.86 | 2.25 | 25.11
| 225 | 40 | 20 | 71.61 | 1.09 | 21.84 | 64.79 | 2.00 | 24.72
| 225 | 40 | 21 | 70.86 | 1.95 | 24.32 | 63.84 | 2.75 | 26.14
| 225 | 40 | 22 | 71.70 | 1.79 | 22.89 | 65.15 | 2.62 | 25.55
| 225 | 40 | 23 | 72.37 | 1.90 | 24.07 | 66.14 | 2.24 | 26.19
| 225 | 40 | 24 | 73.07 | 1.45 | 23.20 | 67.51 | 1.80 | 25.63
12 | 225 | 40 | 1 | 81.62 | 3.08 | 15.70 | 78.72 | 4.07 | 18.77
| 225 | 40 | 2 | 82.99 | 3.37 | 15.33 | 78.83 | 4.90 | 19.44
| 225 | 40 | 3 | 81.64 | 3.23 | 16.11 | 78.15 | 4.30 | 19.38
| 225 | 40 | 4 | 82.97 | 3.35 | 15.65 | 78.05 | 5.09 | 19.99
| 225 | 40 | 5 | 81.60 | 3.28 | 16.22 | 76.71 | 4.78 | 20.34
| 225 | 40 | 6 | 82.72 | 3.31 | 15.92 | 76.56 | 5.66 | 21.03
| 225 | 40 | 7 | 81.39 | 3.26 | 16.39 | 75.37 | 5.45 | 21.10
| 225 | 40 | 8 | 83.06 | 3.45 | 16.00 | 76.35 | 5.81 | 21.07
| 225 | 40 | 9 | 82.02 | 3.14 | 16.00 | 77.11 | 4.76 | 20.21
| 225 | 40 | 10 | 83.24 | 3.41 | 15.99 | 76.25 | 5.99 | 21.45
| 225 | 40 | 11 | 81.67 | 3.18 | 16.09 | 75.64 | 5.24 | 20.81
| 225 | 40 | 12 | 83.18 | 3.24 | 15.70 | 76.16 | 5.75 | 21.18
| 225 | 40 | 13 | 81.68 | 3.12 | 16.00 | 74.74 | 5.49 | 21.59
| 225 | 40 | 14 | 82.96 | 3.12 | 15.48 | 75.06 | 6.05 | 21.78
| 225 | 40 | 15 | 81.24 | 3.09 | 16.12 | 75.09 | 5.22 | 20.93
| 225 | 40 | 16 | 82.34 | 3.06 | 15.68 | 74.50 | 5.74 | 21.34
| 225 | 40 | 17 | 81.29 | 3.21 | 16.11 | 75.55 | 5.12 | 20.75
| 225 | 40 | 18 | 82.52 | 3.26 | 15.54 | 74.70 | 5.72 | 21.22
| 225 | 40 | 19 | 81.52 | 3.17 | 16.08 | 74.66 | 5.51 | 21.54
| 225 | 40 | 20 | 81.81 | 3.42 | 16.13 | 72.78 | 6.43 | 22.26
| 225 | 40 | 21 | 81.13 | 3.20 | 16.19 | 74.70 | 5.50 | 21.51
| 225 | 40 | 22 | 81.80 | 3.36 | 16.13 | 72.74 | 6.54 | 22.97
| 225 | 40 | 23 | 81.19 | 3.30 | 16.58 | 74.78 | 5.67 | 22.01
| 225 | 40 | 24 | 81.48 | 3.44 | 16.45 | 73.80 | 6.31 | 22.71

## 225-50
Sample No | Temperature/℃ | Time/s | Point_No | L*Before | a*Before | b*Before | L*After | a*After | b*After
13 | 225 | 50 | 1 | 68.41 | 0.95 | 18.60 | 62.66 | 0.26 | 20.84
| 225 | 50 | 2 | 69.55 | 0.90 | 19.31 | 62.50 | 0.45 | 21.55
| 225 | 50 | 3 | 68.57 | 0.78 | 18.38 | 62.23 | 0.71 | 20.99
| 225 | 50 | 4 | 68.21 | 0.71 | 18.80 | 60.81 | 0.93 | 21.40
| 225 | 50 | 5 | 68.14 | 0.74 | 18.24 | 61.07 | 0.92 | 20.63
| 225 | 50 | 6 | 69.55 | 1.05 | 19.44 | 60.87 | 1.20 | 21.86
| 225 | 50 | 7 | 70.02 | 0.51 | 18.24 | 61.92 | 0.86 | 20.88
| 225 | 50 | 8 | 68.96 | 1.41 | 19.78 | 60.10 | 1.77 | 21.59
| 225 | 50 | 9 | 67.99 | 1.29 | 19.44 | 58.43 | 1.84 | 20.98
| 225 | 50 | 10 | 69.21 | 1.45 | 20.12 | 59.47 | 2.00 | 21.85
| 225 | 50 | 11 | 68.09 | 1.43 | 19.64 | 58.44 | 1.95 | 20.98
| 225 | 50 | 12 | 69.85 | 1.58 | 19.56 | 60.71 | 1.94 | 22.02
| 225 | 50 | 13 | 68.14 | 1.34 | 19.73 | 58.71 | 2.08 | 21.50
| 225 | 50 | 14 | 70.53 | 1.30 | 19.17 | 61.59 | 1.77 | 21.76
| 225 | 50 | 15 | 68.54 | 1.39 | 19.52 | 58.65 | 2.20 | 21.38
| 225 | 50 | 16 | 70.75 | 1.37 | 19.06 | 62.09 | 1.76 | 22.21
| 225 | 50 | 17 | 68.23 | 1.36 | 19.20 | 60.57 | 1.29 | 21.26
| 225 | 50 | 18 | 70.34 | 1.10 | 18.80 | 63.62 | 0.77 | 21.33
| 225 | 50 | 19 | 69.61 | 1.20 | 19.53 | 63.48 | 0.51 | 21.25
| 225 | 50 | 20 | 70.10 | 1.10 | 19.15 | 64.58 | 0.18 | 21.13
| 225 | 50 | 21 | 69.37 | 1.36 | 20.03 | 63.34 | 0.61 | 21.63
| 225 | 50 | 22 | 70.10 | 1.33 | 19.40 | 64.58 | 0.36 | 21.28
| 225 | 50 | 23 | 68.54 | 1.11 | 20.11 | 63.04 | 0.35 | 21.94
| 225 | 50 | 24 | 69.52 | 1.45 | 19.60 | 64.35 | 0.40 | 21.14
14 | 225 | 50 | 1 | 70.29 | 1.48 | 19.20 | 64.91 | 1.68 | 21.47
| 225 | 50 | 2 | 70.96 | 1.91 | 18.89 | 65.55 | 1.91 | 22.06
| 225 | 50 | 3 | 69.71 | 1.46 | 19.16 | 64.37 | 1.77 | 21.53
| 225 | 50 | 4 | 71.14 | 1.88 | 19.24 | 65.50 | 2.18 | 22.25
| 225 | 50 | 5 | 69.50 | 1.56 | 19.15 | 63.73 | 1.95 | 21.93
| 225 | 50 | 6 | 71.36 | 2.01 | 19.25 | 65.37 | 2.36 | 22.63
| 225 | 50 | 7 | 69.91 | 1.66 | 19.53 | 63.32 | 1.95 | 21.46
| 225 | 50 | 8 | 72.00 | 2.10 | 19.47 | 65.45 | 2.60 | 22.75
| 225 | 50 | 9 | 70.37 | 1.53 | 19.62 | 63.98 | 2.17 | 22.23
| 225 | 50 | 10 | 71.58 | 2.19 | 19.81 | 64.50 | 2.87 | 22.68
| 225 | 50 | 11 | 70.11 | 1.63 | 19.65 | 63.38 | 2.38 | 22.05
| 225 | 50 | 12 | 72.10 | 2.09 | 19.53 | 65.09 | 2.67 | 22.70
| 225 | 50 | 13 | 70.01 | 1.65 | 19.59 | 63.37 | 2.37 | 22.20
| 225 | 50 | 14 | 72.43 | 2.06 | 19.67 | 65.32 | 2.70 | 22.98
| 225 | 50 | 15 | 71.13 | 1.69 | 19.90 | 64.30 | 2.20 | 22.18
| 225 | 50 | 16 | 72.52 | 2.04 | 19.84 | 66.03 | 2.67 | 22.92
| 225 | 50 | 17 | 70.78 | 1.57 | 19.63 | 64.04 | 2.24 | 22.34
| 225 | 50 | 18 | 72.84 | 2.15 | 20.21 | 65.61 | 2.74 | 23.07
| 225 | 50 | 19 | 70.54 | 1.61 | 19.42 | 64.06 | 1.81 | 21.58
| 225 | 50 | 20 | 72.65 | 2.09 | 20.10 | 66.30 | 2.36 | 22.99
| 225 | 50 | 21 | 70.80 | 1.66 | 19.52 | 64.49 | 1.92 | 21.75
| 225 | 50 | 22 | 72.91 | 2.09 | 19.84 | 66.98 | 2.26 | 22.93
| 225 | 50 | 23 | 71.80 | 1.79 | 19.88 | 65.90 | 1.61 | 21.81
| 225 | 50 | 24 | 72.56 | 1.97 | 19.81 | 68.06 | 1.96 | 22.47
15 | 225 | 50 | 1 | 74.00 | 2.04 | 22.10 | 68.33 | 2.27 | 25.59
| 225 | 50 | 2 | 75.28 | 1.89 | 21.28 | 69.44 | 2.16 | 24.87
| 225 | 50 | 3 | 74.63 | 1.90 | 21.47 | 69.55 | 2.00 | 24.52
| 225 | 50 | 4 | 73.89 | 1.94 | 22.80 | 67.94 | 2.40 | 25.77
| 225 | 50 | 5 | 73.49 | 1.84 | 22.40 | 68.10 | 2.14 | 25.48
| 225 | 50 | 6 | 73.79 | 2.07 | 23.11 | 68.03 | 2.30 | 25.96
| 225 | 50 | 7 | 73.82 | 1.75 | 22.29 | 66.34 | 2.59 | 25.35
| 225 | 50 | 8 | 73.33 | 1.84 | 22.62 | 65.18 | 2.71 | 25.24
| 225 | 50 | 9 | 73.74 | 1.87 | 22.90 | 66.12 | 2.55 | 25.09
| 225 | 50 | 10 | 73.70 | 1.74 | 22.58 | 65.89 | 2.76 | 25.28
| 225 | 50 | 11 | 73.84 | 1.74 | 22.60 | 65.03 | 3.06 | 26.14
| 225 | 50 | 12 | 74.09 | 1.56 | 22.96 | 64.43 | 2.84 | 25.68
| 225 | 50 | 13 | 73.39 | 1.60 | 22.88 | 64.78 | 2.97 | 25.12
| 225 | 50 | 14 | 73.28 | 1.18 | 22.58 | 64.46 | 2.76 | 25.20
| 225 | 50 | 15 | 73.78 | 1.49 | 23.27 | 64.91 | 2.91 | 25.92
| 225 | 50 | 16 | 72.74 | 1.34 | 22.96 | 63.68 | 2.89 | 25.98
| 225 | 50 | 17 | 73.02 | 1.31 | 23.11 | 65.14 | 2.69 | 25.86
| 225 | 50 | 18 | 72.05 | 1.55 | 24.03 | 65.16 | 2.58 | 26.28
| 225 | 50 | 19 | 72.30 | 1.61 | 24.09 | 64.13 | 2.94 | 26.87
| 225 | 50 | 20 | 74.50 | 1.44 | 23.54 | 66.71 | 2.59 | 25.92
| 225 | 50 | 21 | 71.89 | 1.62 | 24.39 | 63.73 | 3.56 | 27.12
| 225 | 50 | 22 | 73.60 | 1.53 | 23.96 | 62.92 | 3.92 | 27.37
| 225 | 50 | 23 | 74.13 | 1.18 | 23.22 | 67.94 | 1.97 | 26.14
| 225 | 50 | 24 | 73.43 | 1.59 | 24.43 | 66.33 | 2.50 | 27.39

## 250-10
Sample No | Temperature/℃ | Time/s | Point_No | L*Before | a*Before | b*Before | L*After | a*After | b*After
16 | 250 | 10 | 1 | 72.86 | 3.47 | 21.53 | 68.71 | 3.86 | 24.94
| 250 | 10 | 2 | 72.50 | 3.28 | 21.62 | 68.44 | 3.90 | 25.02
| 250 | 10 | 3 | 71.59 | 3.37 | 21.84 | 66.65 | 4.31 | 25.45
| 250 | 10 | 4 | 75.33 | 2.94 | 19.94 | 70.80 | 3.69 | 23.45
| 250 | 10 | 5 | 73.88 | 3.32 | 21.23 | 68.92 | 4.08 | 24.56
| 250 | 10 | 6 | 73.26 | 3.47 | 22.06 | 68.45 | 4.21 | 25.31
| 250 | 10 | 7 | 73.41 | 3.32 | 21.84 | 67.59 | 4.23 | 24.87
| 250 | 10 | 8 | 72.77 | 3.31 | 21.90 | 67.52 | 3.85 | 24.61
| 250 | 10 | 9 | 72.90 | 3.39 | 21.61 | 66.79 | 4.15 | 24.76
| 250 | 10 | 10 | 71.81 | 3.21 | 21.47 | 66.50 | 3.72 | 24.23
| 250 | 10 | 11 | 71.91 | 3.21 | 21.41 | 65.17 | 4.08 | 24.22
| 250 | 10 | 12 | 73.27 | 3.11 | 20.70 | 68.76 | 3.51 | 23.70
| 250 | 10 | 13 | 72.31 | 3.75 | 22.81 | 66.37 | 4.65 | 24.85
| 250 | 10 | 14 | 74.97 | 2.96 | 19.84 | 69.34 | 3.49 | 23.93
| 250 | 10 | 15 | 74.83 | 2.90 | 19.81 | 68.57 | 3.79 | 23.60
| 250 | 10 | 16 | 73.63 | 3.26 | 21.26 | 67.99 | 3.90 | 25.08
| 250 | 10 | 17 | 74.62 | 3.23 | 20.47 | 68.05 | 4.23 | 24.67
| 250 | 10 | 18 | 73.49 | 3.21 | 21.12 | 67.65 | 3.88 | 25.20
| 250 | 10 | 19 | 74.47 | 2.97 | 20.32 | 68.29 | 3.86 | 24.72
| 250 | 10 | 20 | 72.26 | 3.24 | 21.43 | 67.10 | 3.99 | 25.07
| 250 | 10 | 21 | 74.44 | 2.82 | 19.30 | 68.61 | 3.99 | 24.25
| 250 | 10 | 22 | 73.58 | 3.10 | 20.42 | 68.14 | 3.71 | 25.08
| 250 | 10 | 23 | 75.36 | 2.67 | 18.50 | 70.54 | 3.51 | 23.24
| 250 | 10 | 24 | 72.66 | 3.24 | 20.64 | 67.16 | 4.05 | 25.17
17 | 250 | 10 | 1 | 80.55 | 3.67 | 18.19 | 74.76 | 5.78 | 22.46
| 250 | 10 | 2 | 81.21 | 3.62 | 18.26 | 76.19 | 5.54 | 22.56
| 250 | 10 | 3 | 80.41 | 3.70 | 18.53 | 74.15 | 5.86 | 22.53
| 250 | 10 | 4 | 81.59 | 3.57 | 18.30 | 75.34 | 5.82 | 22.84
| 250 | 10 | 5 | 79.99 | 3.82 | 18.51 | 72.06 | 6.46 | 22.71
| 250 | 10 | 6 | 81.74 | 3.52 | 18.30 | 74.76 | 6.03 | 22.81
| 250 | 10 | 7 | 80.32 | 3.84 | 18.34 | 72.64 | 6.36 | 22.79
| 250 | 10 | 8 | 81.61 | 3.67 | 18.63 | 74.38 | 6.26 | 23.20
| 250 | 10 | 9 | 80.96 | 3.74 | 18.07 | 72.96 | 6.39 | 22.48
| 250 | 10 | 10 | 82.38 | 3.41 | 17.70 | 75.81 | 5.79 | 22.42
| 250 | 10 | 11 | 81.04 | 3.75 | 18.03 | 72.36 | 6.61 | 22.89
| 250 | 10 | 12 | 81.91 | 3.49 | 17.95 | 74.44 | 6.08 | 22.70
| 250 | 10 | 13 | 81.00 | 3.64 | 17.87 | 72.47 | 6.41 | 22.45
| 250 | 10 | 14 | 81.42 | 3.69 | 18.16 | 74.25 | 5.98 | 22.59
| 250 | 10 | 15 | 81.02 | 3.65 | 17.69 | 72.46 | 6.27 | 22.32
| 250 | 10 | 16 | 81.37 | 3.68 | 18.27 | 74.43 | 5.88 | 22.57
| 250 | 10 | 17 | 81.25 | 3.48 | 17.56 | 73.38 | 6.06 | 22.17
| 250 | 10 | 18 | 81.35 | 3.64 | 17.94 | 74.96 | 5.71 | 22.11
| 250 | 10 | 19 | 81.01 | 3.42 | 17.50 | 74.37 | 5.66 | 21.84
| 250 | 10 | 20 | 81.16 | 3.53 | 17.77 | 75.28 | 5.36 | 21.66
| 250 | 10 | 21 | 81.49 | 3.39 | 17.34 | 75.12 | 5.46 | 21.46
| 250 | 10 | 22 | 81.20 | 3.20 | 17.30 | 76.13 | 5.21 | 21.64
| 250 | 10 | 23 | 81.62 | 3.41 | 17.11 | 77.92 | 4.55 | 20.67
| 250 | 10 | 24 | 81.48 | 3.27 | 17.25 | 77.11 | 4.54 | 20.57
18 | 250 | 10 | 1 | 77.74 | 2.92 | 18.81 | 70.75 | 3.54 | 24.94
| 250 | 10 | 2 | 77.25 | 2.86 | 18.88 | 71.01 | 3.30 | 24.48
| 250 | 10 | 3 | 77.98 | 2.97 | 19.06 | 70.85 | 3.67 | 25.13
| 250 | 10 | 4 | 77.15 | 2.78 | 19.12 | 70.35 | 3.32 | 24.46
| 250 | 10 | 5 | 78.00 | 3.20 | 19.63 | 70.85 | 3.74 | 25.26
| 250 | 10 | 6 | 77.37 | 2.73 | 18.90 | 71.43 | 3.05 | 24.03
| 250 | 10 | 7 | 77.75 | 3.09 | 19.38 | 70.75 | 3.62 | 24.95
| 250 | 10 | 8 | 77.07 | 2.55 | 18.66 | 71.22 | 3.07 | 24.06
| 250 | 10 | 9 | 77.30 | 2.93 | 18.86 | 70.50 | 3.44 | 24.61
| 250 | 10 | 10 | 77.43 | 2.55 | 18.48 | 71.63 | 2.96 | 23.88
| 250 | 10 | 11 | 77.50 | 3.03 | 19.23 | 70.29 | 3.76 | 25.05
| 250 | 10 | 12 | 77.20 | 2.36 | 18.39 | 71.33 | 2.92 | 23.85
| 250 | 10 | 13 | 77.92 | 3.20 | 19.58 | 69.52 | 4.03 | 25.15
| 250 | 10 | 14 | 76.68 | 2.55 | 18.68 | 69.43 | 3.39 | 24.12
| 250 | 10 | 15 | 78.16 | 3.31 | 19.92 | 69.45 | 4.10 | 25.60
| 250 | 10 | 16 | 76.22 | 2.68 | 19.03 | 69.12 | 3.22 | 23.68
| 250 | 10 | 17 | 77.89 | 3.30 | 20.07 | 69.43 | 4.02 | 25.73
| 250 | 10 | 18 | 75.86 | 2.62 | 19.02 | 68.63 | 3.21 | 23.76
| 250 | 10 | 19 | 77.89 | 3.24 | 20.07 | 70.11 | 4.05 | 25.86
| 250 | 10 | 20 | 75.35 | 2.63 | 19.19 | 68.45 | 3.38 | 24.16
| 250 | 10 | 21 | 77.43 | 3.32 | 19.96 | 69.67 | 4.03 | 26.20
| 250 | 10 | 22 | 75.35 | 2.76 | 19.41 | 68.10 | 3.49 | 24.69
| 250 | 10 | 23 | 75.86 | 3.54 | 20.80 | 72.33 | 3.75 | 25.61
| 250 | 10 | 24 | 73.35 | 3.12 | 20.34 | 69.99 | 3.00 | 23.93

## 250-20
Sample No | Temperature/℃ | Time/s | Point_No | L*Before | a*Before | b*Before | L*After | a*After | b*After
19 | 250 | 20 | 1 | 73.42 | 1.83 | 22.66 | 66.17 | 2.62 | 25.35
| 250 | 20 | 2 | 74.48 | 1.53 | 21.95 | 67.69 | 2.50 | 24.47
| 250 | 20 | 3 | 73.22 | 1.83 | 22.80 | 65.69 | 2.73 | 24.71
| 250 | 20 | 4 | 75.19 | 1.52 | 21.61 | 67.36 | 2.63 | 24.60
| 250 | 20 | 5 | 74.45 | 1.71 | 21.25 | 66.13 | 2.80 | 23.42
| 250 | 20 | 6 | 73.96 | 1.82 | 22.31 | 65.18 | 3.17 | 24.85
| 250 | 20 | 7 | 74.25 | 1.71 | 21.37 | 64.45 | 3.27 | 24.07
| 250 | 20 | 8 | 73.65 | 1.81 | 22.73 | 63.43 | 3.72 | 25.01
| 250 | 20 | 9 | 74.65 | 1.65 | 20.92 | 63.92 | 3.57 | 23.87
| 250 | 20 | 10 | 73.30 | 1.82 | 23.08 | 62.48 | 3.76 | 24.79
| 250 | 20 | 11 | 74.49 | 1.57 | 21.11 | 63.55 | 3.73 | 24.00
| 250 | 20 | 12 | 73.82 | 1.82 | 22.41 | 63.80 | 3.59 | 23.97
| 250 | 20 | 13 | 74.12 | 1.45 | 21.01 | 63.29 | 3.61 | 24.03
| 250 | 20 | 14 | 73.95 | 1.64 | 21.66 | 63.79 | 3.42 | 23.80
| 250 | 20 | 15 | 73.59 | 1.60 | 21.34 | 62.69 | 3.72 | 24.47
| 250 | 20 | 16 | 73.94 | 1.26 | 20.56 | 64.22 | 3.07 | 23.47
| 250 | 20 | 17 | 73.19 | 1.75 | 21.70 | 64.12 | 3.41 | 24.46
| 250 | 20 | 18 | 72.31 | 1.73 | 21.81 | 62.90 | 3.51 | 23.99
| 250 | 20 | 19 | 72.35 | 1.79 | 22.01 | 64.22 | 3.11 | 24.51
| 250 | 20 | 20 | 73.77 | 1.52 | 21.33 | 66.28 | 2.80 | 24.71
| 250 | 20 | 21 | 74.86 | 1.66 | 21.83 | 66.14 | 2.89 | 25.25
| 250 | 20 | 22 | 72.59 | 1.70 | 21.96 | 66.43 | 2.52 | 24.71
| 250 | 20 | 23 | 73.07 | 1.77 | 22.78 | 66.19 | 2.51 | 25.75
| 250 | 20 | 24 | 73.16 | 1.66 | 22.04 | 68.46 | 2.12 | 24.94
20 | 250 | 20 | 1 | 72.81 | 1.32 | 18.97 | 64.22 | 1.95 | 22.06
| 250 | 20 | 2 | 72.09 | 1.30 | 18.70 | 63.75 | 2.13 | 21.94
| 250 | 20 | 3 | 72.50 | 1.32 | 19.24 | 64.14 | 1.95 | 22.40
| 250 | 20 | 4 | 71.75 | 1.47 | 18.78 | 63.50 | 2.09 | 21.80
| 250 | 20 | 5 | 72.35 | 1.47 | 19.44 | 63.15 | 2.40 | 22.64
| 250 | 20 | 6 | 71.98 | 1.44 | 18.99 | 63.25 | 2.40 | 22.13
| 250 | 20 | 7 | 72.35 | 1.62 | 19.56 | 62.99 | 2.62 | 22.47
| 250 | 20 | 8 | 72.49 | 1.49 | 18.95 | 63.27 | 2.68 | 22.15
| 250 | 20 | 9 | 71.86 | 1.65 | 19.62 | 61.95 | 2.74 | 22.55
| 250 | 20 | 10 | 72.12 | 1.50 | 19.25 | 62.56 | 2.81 | 22.31
| 250 | 20 | 11 | 72.00 | 1.64 | 19.65 | 62.53 | 2.71 | 22.62
| 250 | 20 | 12 | 72.19 | 1.51 | 19.00 | 62.56 | 2.81 | 22.31
| 250 | 20 | 13 | 71.79 | 1.57 | 19.76 | 62.78 | 2.47 | 22.59
| 250 | 20 | 14 | 71.92 | 1.44 | 19.13 | 62.81 | 2.58 | 22.13
| 250 | 20 | 15 | 71.23 | 1.75 | 20.08 | 61.93 | 2.64 | 22.71
| 250 | 20 | 16 | 71.68 | 1.53 | 19.15 | 62.88 | 2.66 | 22.24
| 250 | 20 | 17 | 71.53 | 1.87 | 20.26 | 62.25 | 2.75 | 22.97
| 250 | 20 | 18 | 70.65 | 1.53 | 19.24 | 61.75 | 2.41 | 22.18
| 250 | 20 | 19 | 72.02 | 1.72 | 19.54 | 63.41 | 2.53 | 22.78
| 250 | 20 | 20 | 70.86 | 1.51 | 19.25 | 62.59 | 2.33 | 22.25
| 250 | 20 | 21 | 72.16 | 1.49 | 19.33 | 63.77 | 2.19 | 22.66
| 250 | 20 | 22 | 71.42 | 1.32 | 19.05 | 63.39 | 2.08 | 22.46
| 250 | 20 | 23 | 71.71 | 1.51 | 19.47 | 63.53 | 2.19 | 23.42
| 250 | 20 | 24 | 71.46 | 1.39 | 19.26 | 63.14 | 2.26 | 23.70
21 | 250 | 20 | 1 | 73.14 | 1.18 | 24.03 | 65.76 | 2.15 | 25.61
| 250 | 20 | 2 | 73.54 | 1.29 | 23.08 | 65.69 | 2.45 | 25.26
| 250 | 20 | 3 | 73.34 | 1.05 | 23.64 | 65.79 | 2.17 | 25.15
| 250 | 20 | 4 | 73.59 | 1.22 | 22.93 | 65.93 | 2.25 | 24.91
| 250 | 20 | 5 | 73.33 | 1.18 | 24.00 | 64.62 | 2.63 | 25.36
| 250 | 20 | 6 | 73.29 | 1.29 | 23.25 | 64.58 | 2.74 | 25.10
| 250 | 20 | 7 | 72.99 | 1.19 | 24.13 | 63.84 | 2.88 | 25.38
| 250 | 20 | 8 | 73.14 | 1.15 | 23.23 | 63.78 | 2.63 | 24.94
| 250 | 20 | 9 | 72.46 | 1.22 | 24.17 | 62.98 | 2.98 | 25.12
| 250 | 20 | 10 | 72.83 | 1.15 | 23.56 | 62.86 | 2.92 | 24.89
| 250 | 20 | 11 | 72.56 | 1.08 | 23.85 | 63.72 | 2.82 | 25.16
| 250 | 20 | 12 | 72.94 | 1.09 | 23.25 | 63.24 | 2.84 | 24.91
| 250 | 20 | 13 | 72.42 | 1.16 | 23.84 | 63.85 | 2.71 | 25.06
| 250 | 20 | 14 | 72.90 | 1.16 | 23.28 | 63.30 | 2.83 | 24.86
| 250 | 20 | 15 | 70.36 | 0.78 | 23.45 | 59.44 | 4.04 | 24.97
| 250 | 20 | 16 | 70.64 | 1.00 | 23.40 | 59.90 | 4.00 | 25.48
| 250 | 20 | 17 | 72.17 | 1.24 | 24.15 | 63.95 | 2.76 | 25.44
| 250 | 20 | 18 | 71.83 | 1.05 | 23.78 | 63.20 | 2.82 | 25.41
| 250 | 20 | 19 | 72.68 | 1.22 | 23.78 | 64.73 | 2.35 | 25.25
| 250 | 20 | 20 | 71.69 | 0.99 | 23.52 | 64.11 | 2.28 | 25.27
| 250 | 20 | 21 | 72.97 | 1.28 | 23.81 | 65.47 | 2.29 | 25.70
| 250 | 20 | 22 | 71.95 | 1.20 | 23.59 | 64.70 | 2.25 | 25.56
| 250 | 20 | 23 | 73.19 | 1.22 | 23.32 | 66.09 | 2.17 | 26.08
| 250 | 20 | 24 | 72.41 | 1.11 | 23.27 | 65.40 | 2.12 | 25.75

## 250-30
Sample No | Temperature/℃ | Time/s | Point_No | L*Before | a*Before | b*Before | L*After | a*After | b*After
22 | 250 | 30 | 1 | 69.41 | 1.00 | 23.89 | 60.35 | 2.44 | 23.95
| 250 | 30 | 2 | 72.27 | 1.81 | 23.20 | 63.64 | 2.91 | 23.56
| 250 | 30 | 3 | 71.85 | 1.02 | 24.24 | 63.98 | 2.22 | 25.21
| 250 | 30 | 4 | 70.17 | 0.77 | 23.95 | 62.62 | 2.12 | 24.68
| 250 | 30 | 5 | 71.62 | 1.67 | 25.43 | 58.88 | 4.11 | 24.69
| 250 | 30 | 6 | 72.08 | 1.07 | 24.55 | 59.39 | 4.07 | 24.66
| 250 | 30 | 7 | 73.00 | 1.75 | 24.64 | 60.64 | 3.94 | 24.55
| 250 | 30 | 8 | 71.66 | 1.37 | 25.25 | 58.42 | 4.46 | 24.36
| 250 | 30 | 9 | 73.31 | 1.75 | 24.30 | 60.77 | 3.90 | 24.62
| 250 | 30 | 10 | 72.22 | 1.56 | 25.20 | 57.91 | 4.61 | 24.40
| 250 | 30 | 11 | 73.52 | 1.96 | 24.17 | 60.80 | 4.10 | 24.45
| 250 | 30 | 12 | 73.33 | 1.66 | 24.62 | 58.89 | 4.84 | 24.40
| 250 | 30 | 13 | 74.61 | 2.02 | 23.31 | 61.63 | 4.19 | 24.18
| 250 | 30 | 14 | 73.37 | 2.10 | 24.53 | 59.39 | 4.70 | 24.19
| 250 | 30 | 15 | 73.94 | 2.17 | 23.79 | 60.75 | 4.59 | 24.70
| 250 | 30 | 16 | 74.92 | 2.13 | 23.65 | 60.70 | 4.71 | 24.59
| 250 | 30 | 17 | 73.96 | 2.25 | 23.67 | 60.89 | 4.65 | 24.77
| 250 | 30 | 18 | 74.03 | 2.09 | 23.83 | 61.28 | 4.44 | 24.79
| 250 | 30 | 19 | 74.51 | 2.48 | 24.08 | 62.00 | 4.62 | 25.25
| 250 | 30 | 20 | 73.84 | 2.17 | 23.97 | 61.12 | 4.65 | 25.44
| 250 | 30 | 21 | 74.28 | 2.39 | 24.57 | 63.10 | 4.00 | 26.57
| 250 | 30 | 22 | 74.38 | 2.16 | 23.48 | 62.94 | 4.27 | 25.45
| 250 | 30 | 23 | 72.95 | 1.93 | 24.12 | 64.11 | 3.23 | 26.44
| 250 | 30 | 24 | 74.14 | 2.40 | 24.67 | 63.73 | 4.11 | 26.86
23 | 250 | 30 | 1 | 73.73 | 2.30 | 24.40 | 62.45 | 4.10 | 25.82
| 250 | 30 | 2 | 74.50 | 2.47 | 24.20 | 62.97 | 4.51 | 26.25
| 250 | 30 | 3 | 73.55 | 2.15 | 24.74 | 62.07 | 4.20 | 25.63
| 250 | 30 | 4 | 74.77 | 2.52 | 24.34 | 63.06 | 4.50 | 25.86
| 250 | 30 | 5 | 73.85 | 2.11 | 25.08 | 62.08 | 4.29 | 25.64
| 250 | 30 | 6 | 74.75 | 2.54 | 24.03 | 62.78 | 4.60 | 25.29
| 250 | 30 | 7 | 73.50 | 1.91 | 25.21 | 61.30 | 4.14 | 25.07
| 250 | 30 | 8 | 74.37 | 2.42 | 23.95 | 62.79 | 4.43 | 24.95
| 250 | 30 | 9 | 72.69 | 1.69 | 24.86 | 60.44 | 4.18 | 24.73
| 250 | 30 | 10 | 73.97 | 2.23 | 24.10 | 62.05 | 4.23 | 25.00
| 250 | 30 | 11 | 72.75 | 1.87 | 24.14 | 60.15 | 4.29 | 23.94
| 250 | 30 | 12 | 73.83 | 2.10 | 23.97 | 61.74 | 4.32 | 24.76
| 250 | 30 | 13 | 73.15 | 2.10 | 22.10 | 61.33 | 4.15 | 22.46
| 250 | 30 | 14 | 73.81 | 2.01 | 24.20 | 62.49 | 3.85 | 24.79
| 250 | 30 | 15 | 73.43 | 2.25 | 21.61 | 61.82 | 4.32 | 22.31
| 250 | 30 | 16 | 73.19 | 1.91 | 24.18 | 61.84 | 4.01 | 24.81
| 250 | 30 | 17 | 75.10 | 2.56 | 19.42 | 62.78 | 5.12 | 21.79
| 250 | 30 | 18 | 73.27 | 1.83 | 24.23 | 60.77 | 4.18 | 24.98
| 250 | 30 | 19 | 76.97 | 2.73 | 17.79 | 66.77 | 5.86 | 21.97
| 250 | 30 | 20 | 72.43 | 1.58 | 24.35 | 61.48 | 3.53 | 24.71
| 250 | 30 | 21 | 79.20 | 2.90 | 17.08 | 68.62 | 5.83 | 22.13
| 250 | 30 | 22 | 72.21 | 1.55 | 23.92 | 62.08 | 3.13 | 24.06
| 250 | 30 | 23 | 81.09 | 3.14 | 17.19 | 72.51 | 6.02 | 22.83
| 250 | 30 | 24 | 72.36 | 1.65 | 23.12 | 64.59 | 2.19 | 23.28
24 | 250 | 30 | 1 | 72.15 | 1.62 | 19.68 | 62.17 | 3.30 | 21.84
| 250 | 30 | 2 | 70.79 | 1.76 | 20.56 | 60.60 | 3.64 | 22.57
| 250 | 30 | 3 | 71.81 | 1.58 | 19.53 | 62.05 | 3.33 | 21.77
| 250 | 30 | 4 | 71.23 | 1.71 | 20.76 | 60.56 | 3.85 | 22.46
| 250 | 30 | 5 | 72.18 | 1.61 | 19.87 | 61.33 | 3.78 | 21.95
| 250 | 30 | 6 | 70.98 | 1.59 | 20.55 | 59.58 | 4.10 | 22.63
| 250 | 30 | 7 | 72.74 | 1.66 | 19.68 | 61.40 | 3.86 | 22.07
| 250 | 30 | 8 | 71.27 | 1.56 | 20.72 | 59.82 | 3.96 | 22.13
| 250 | 30 | 9 | 72.69 | 1.73 | 19.82 | 60.82 | 4.11 | 21.83
| 250 | 30 | 10 | 71.63 | 1.60 | 20.74 | 59.41 | 4.46 | 22.44
| 250 | 30 | 11 | 72.72 | 1.86 | 20.25 | 60.62 | 4.25 | 21.97
| 250 | 30 | 12 | 71.47 | 1.61 | 20.83 | 59.27 | 4.31 | 22.18
| 250 | 30 | 13 | 71.88 | 1.84 | 20.29 | 58.73 | 4.97 | 22.43
| 250 | 30 | 14 | 71.61 | 1.67 | 20.98 | 59.27 | 4.60 | 22.55
| 250 | 30 | 15 | 72.42 | 1.80 | 20.19 | 60.92 | 4.25 | 22.57
| 250 | 30 | 16 | 72.10 | 1.70 | 21.14 | 60.42 | 4.27 | 22.91
| 250 | 30 | 17 | 72.91 | 1.84 | 20.25 | 60.17 | 4.54 | 22.77
| 250 | 30 | 18 | 72.56 | 1.61 | 20.87 | 59.82 | 4.63 | 22.85
| 250 | 30 | 19 | 72.36 | 1.80 | 20.34 | 58.12 | 5.53 | 23.43
| 250 | 30 | 20 | 72.61 | 1.75 | 20.96 | 60.55 | 4.51 | 23.34
| 250 | 30 | 21 | 72.82 | 1.85 | 20.19 | 61.95 | 3.97 | 22.97
| 250 | 30 | 22 | 72.66 | 1.74 | 21.04 | 62.29 | 3.67 | 23.50
| 250 | 30 | 23 | 72.19 | 1.97 | 20.23 | 63.63 | 3.04 | 22.83
| 250 | 30 | 24 | 71.88 | 1.88 | 20.95 | 63.78 | 2.81 | 23.15

## 250-40
Sample No | Temperature/℃ | Time/s | Point_No | L*Before | a*Before | b*Before | L*After | a*After | b*After
25 | 250 | 40 | 1 | 72.28 | 1.07 | 22.89 | 63.28 | 2.42 | 23.61
| 250 | 40 | 2 | 72.80 | 1.48 | 22.93 | 63.77 | 2.67 | 24.19
| 250 | 40 | 3 | 72.19 | 0.93 | 22.71 | 62.54 | 2.49 | 23.21
| 250 | 40 | 4 | 73.04 | 1.47 | 23.00 | 63.30 | 2.96 | 23.95
| 250 | 40 | 5 | 72.14 | 0.94 | 22.63 | 59.81 | 3.43 | 22.75
| 250 | 40 | 6 | 72.99 | 1.47 | 22.91 | 60.43 | 3.85 | 23.36
| 250 | 40 | 7 | 72.29 | 1.07 | 22.77 | 58.68 | 3.82 | 22.87
| 250 | 40 | 8 | 72.53 | 1.41 | 23.21 | 59.12 | 4.20 | 23.30
| 250 | 40 | 9 | 71.56 | 0.87 | 23.13 | 58.09 | 3.88 | 22.93
| 250 | 40 | 10 | 72.50 | 1.42 | 23.01 | 58.85 | 4.28 | 23.15
| 250 | 40 | 11 | 71.92 | 0.78 | 22.88 | 62.02 | 2.50 | 23.26
| 250 | 40 | 12 | 72.89 | 1.33 | 22.85 | 62.50 | 3.14 | 23.77
| 250 | 40 | 13 | 71.76 | 1.00 | 23.24 | 58.87 | 3.75 | 23.25
| 250 | 40 | 14 | 72.67 | 1.33 | 23.23 | 58.76 | 4.20 | 23.20
| 250 | 40 | 15 | 72.17 | 1.06 | 23.08 | 57.08 | 4.59 | 23.16
| 250 | 40 | 16 | 72.79 | 1.40 | 23.04 | 58.20 | 4.57 | 23.28
| 250 | 40 | 17 | 72.25 | 0.94 | 22.44 | 56.63 | 5.05 | 23.53
| 250 | 40 | 18 | 72.41 | 1.23 | 22.59 | 55.75 | 5.68 | 23.27
| 250 | 40 | 19 | 72.63 | 1.19 | 23.02 | 60.92 | 3.32 | 23.62
| 250 | 40 | 20 | 72.18 | 1.28 | 23.21 | 60.54 | 4.08 | 24.14
| 250 | 40 | 21 | 72.51 | 1.18 | 23.32 | 59.60 | 3.73 | 24.11
| 250 | 40 | 22 | 72.80 | 1.34 | 22.80 | 60.06 | 4.21 | 24.16
| 250 | 40 | 23 | 72.50 | 1.18 | 23.44 | 60.81 | 3.22 | 24.19
| 250 | 40 | 24 | 71.35 | 1.31 | 23.78 | 61.43 | 3.55 | 24.42
26 | 250 | 40 | 1 | 74.61 | 1.45 | 24.66 | 61.21 | 4.19 | 24.49
| 250 | 40 | 2 | 75.77 | 1.43 | 24.25 | 62.11 | 4.35 | 24.17
| 250 | 40 | 3 | 75.10 | 1.32 | 25.38 | 61.79 | 3.94 | 24.52
| 250 | 40 | 4 | 76.17 | 1.79 | 23.89 | 61.34 | 4.65 | 24.11
| 250 | 40 | 5 | 75.26 | 1.27 | 24.93 | 60.32 | 4.46 | 23.66
| 250 | 40 | 6 | 76.90 | 1.83 | 22.88 | 60.32 | 5.25 | 23.58
| 250 | 40 | 7 | 76.05 | 1.70 | 24.39 | 59.32 | 4.86 | 23.22
| 250 | 40 | 8 | 76.64 | 1.68 | 23.24 | 58.38 | 5.57 | 22.89
| 250 | 40 | 9 | 76.41 | 1.86 | 23.73 | 58.41 | 5.44 | 23.39
| 250 | 40 | 10 | 76.62 | 2.15 | 22.19 | 56.68 | 5.94 | 22.65
| 250 | 40 | 11 | 76.48 | 1.88 | 23.38 | 59.46 | 5.30 | 23.85
| 250 | 40 | 12 | 77.53 | 2.37 | 20.47 | 59.43 | 5.71 | 21.38
| 250 | 40 | 13 | 76.73 | 1.74 | 23.39 | 56.31 | 6.85 | 24.72
| 250 | 40 | 14 | 80.31 | 2.73 | 18.23 | 61.38 | 6.46 | 21.56
| 250 | 40 | 15 | 76.83 | 1.94 | 23.45 | 59.47 | 5.30 | 23.67
| 250 | 40 | 16 | 81.87 | 3.00 | 18.01 | 63.32 | 7.04 | 21.96
| 250 | 40 | 17 | 76.67 | 2.15 | 22.16 | 56.95 | 5.93 | 23.20
| 250 | 40 | 18 | 82.14 | 3.02 | 17.95 | 60.95 | 7.87 | 22.61
| 250 | 40 | 19 | 77.14 | 2.18 | 21.56 | 56.39 | 6.77 | 23.30
| 250 | 40 | 20 | 82.28 | 3.19 | 18.21 | 59.06 | 8.82 | 23.48
| 250 | 40 | 21 | 77.18 | 2.14 | 20.95 | 58.68 | 5.68 | 22.87
| 250 | 40 | 22 | 82.28 | 3.19 | 18.30 | 62.41 | 7.82 | 22.92
| 250 | 40 | 23 | 79.16 | 2.50 | 19.45 | 62.83 | 5.71 | 22.72
| 250 | 40 | 24 | 82.17 | 3.13 | 18.19 | 62.81 | 8.28 | 23.48
27 | 250 | 40 | 1 | 70.91 | 3.14 | 23.44 | 58.20 | 5.71 | 23.57
| 250 | 40 | 2 | 72.69 | 2.84 | 22.58 | 61.60 | 5.25 | 23.99
| 250 | 40 | 3 | 70.91 | 3.14 | 23.44 | 58.41 | 5.34 | 23.20
| 250 | 40 | 4 | 72.91 | 2.87 | 23.00 | 61.70 | 4.76 | 23.86
| 250 | 40 | 5 | 71.05 | 3.26 | 23.84 | 58.03 | 5.55 | 23.67
| 250 | 40 | 6 | 72.08 | 2.96 | 22.99 | 59.95 | 4.97 | 23.47
| 250 | 40 | 7 | 71.35 | 3.36 | 24.00 | 57.46 | 5.85 | 23.57
| 250 | 40 | 8 | 71.76 | 3.04 | 23.44 | 58.61 | 5.66 | 23.98
| 250 | 40 | 9 | 71.93 | 3.52 | 23.85 | 57.52 | 5.62 | 23.50
| 250 | 40 | 10 | 72.28 | 2.79 | 22.84 | 57.74 | 5.54 | 23.52
| 250 | 40 | 11 | 71.75 | 3.49 | 23.50 | 55.69 | 6.14 | 23.56
| 250 | 40 | 12 | 71.93 | 2.76 | 22.84 | 58.04 | 5.35 | 23.29
| 250 | 40 | 13 | 71.44 | 3.17 | 23.20 | 56.92 | 5.61 | 23.38
| 250 | 40 | 14 | 72.13 | 2.81 | 22.82 | 58.95 | 4.96 | 23.49
| 250 | 40 | 15 | 71.27 | 2.96 | 23.18 | 56.31 | 6.33 | 24.09
| 250 | 40 | 16 | 71.32 | 2.67 | 22.76 | 57.36 | 5.56 | 23.61
| 250 | 40 | 17 | 71.22 | 2.89 | 23.08 | 58.14 | 5.59 | 24.32
| 250 | 40 | 18 | 71.63 | 2.57 | 22.55 | 57.63 | 5.55 | 24.15
| 250 | 40 | 19 | 71.44 | 2.81 | 22.69 | 58.23 | 5.67 | 24.26
| 250 | 40 | 20 | 72.25 | 2.50 | 22.82 | 59.13 | 5.17 | 24.43
| 250 | 40 | 21 | 71.11 | 2.83 | 23.15 | 57.82 | 5.77 | 24.95
| 250 | 40 | 22 | 72.18 | 2.42 | 23.10 | 59.00 | 5.17 | 25.43
| 250 | 40 | 23 | 71.68 | 2.64 | 22.64 | 61.15 | 4.85 | 25.27
| 250 | 40 | 24 | 71.62 | 2.42 | 24.07 | 60.35 | 4.38 | 25.33

## 250-50
Sample No | Temperature/℃ | Time/s | Point_No | L*Before | a*Before | b*Before | L*After | a*After | b*After
28 | 250 | 50 | 1 | 76.02 | 2.86 | 19.54 | 61.92 | 5.29 | 23.13
| 250 | 50 | 2 | 76.20 | 2.98 | 19.75 | 61.45 | 5.42 | 23.30
| 250 | 50 | 3 | 75.93 | 2.99 | 19.71 | 61.07 | 5.36 | 22.75
| 250 | 50 | 4 | 75.61 | 2.93 | 19.78 | 59.48 | 5.83 | 23.03
| 250 | 50 | 5 | 75.88 | 2.99 | 19.83 | 59.81 | 5.47 | 21.95
| 250 | 50 | 6 | 75.34 | 3.01 | 19.84 | 58.41 | 5.88 | 22.73
| 250 | 50 | 7 | 75.43 | 3.07 | 19.89 | 59.20 | 5.63 | 22.69
| 250 | 50 | 8 | 74.31 | 3.00 | 20.00 | 57.74 | 5.89 | 22.83
| 250 | 50 | 9 | 75.57 | 3.01 | 19.71 | 57.18 | 6.26 | 23.62
| 250 | 50 | 10 | 74.56 | 2.86 | 19.54 | 56.59 | 6.06 | 22.90
| 250 | 50 | 11 | 75.52 | 3.00 | 19.84 | 58.60 | 5.90 | 23.30
| 250 | 50 | 12 | 74.07 | 2.81 | 19.80 | 56.97 | 5.83 | 22.81
| 250 | 50 | 13 | 75.86 | 3.10 | 20.25 | 57.65 | 6.50 | 23.87
| 250 | 50 | 14 | 74.37 | 2.74 | 19.53 | 56.90 | 6.16 | 23.07
| 250 | 50 | 15 | 75.64 | 3.11 | 20.18 | 59.16 | 6.00 | 23.79
| 250 | 50 | 16 | 73.59 | 2.77 | 19.85 | 56.83 | 6.09 | 22.93
| 250 | 50 | 17 | 75.82 | 3.17 | 20.28 | 57.06 | 6.72 | 23.76
| 250 | 50 | 18 | 73.92 | 2.88 | 20.10 | 55.19 | 6.78 | 23.19
| 250 | 50 | 19 | 75.44 | 2.98 | 20.28 | 56.37 | 7.17 | 24.12
| 250 | 50 | 20 | 72.92 | 2.78 | 20.55 | 56.88 | 6.06 | 23.26
| 250 | 50 | 21 | 75.65 | 2.93 | 19.75 | 59.50 | 6.07 | 24.25
| 250 | 50 | 22 | 72.01 | 2.63 | 20.73 | 57.08 | 6.07 | 23.87
| 250 | 50 | 23 | 75.96 | 2.85 | 19.77 | 65.63 | 4.06 | 24.46
| 250 | 50 | 24 | 70.07 | 2.54 | 20.45 | 63.22 | 3.71 | 24.24
29 | 250 | 50 | 1 | 71.68 | 1.61 | 19.16 | 60.15 | 3.58 | 21.88
| 250 | 50 | 2 | 70.76 | 1.64 | 19.99 | 58.92 | 3.67 | 22.35
| 250 | 50 | 3 | 72.73 | 1.48 | 18.93 | 60.25 | 3.57 | 21.50
| 250 | 50 | 4 | 71.52 | 1.43 | 19.89 | 59.50 | 3.44 | 21.95
| 250 | 50 | 5 | 70.35 | 1.19 | 18.69 | 57.74 | 3.72 | 21.22
| 250 | 50 | 6 | 71.31 | 1.36 | 19.89 | 57.95 | 3.96 | 21.80
| 250 | 50 | 7 | 70.83 | 1.31 | 18.69 | 56.42 | 4.02 | 20.63
| 250 | 50 | 8 | 71.87 | 1.33 | 19.80 | 57.06 | 4.01 | 21.49
| 250 | 50 | 9 | 70.99 | 1.23 | 18.49 | 56.05 | 4.24 | 20.51
| 250 | 50 | 10 | 72.12 | 1.25 | 19.66 | 56.23 | 4.05 | 21.11
| 250 | 50 | 11 | 70.35 | 1.41 | 18.94 | 55.57 | 4.17 | 20.42
| 250 | 50 | 12 | 71.90 | 1.32 | 20.00 | 56.40 | 4.22 | 21.20
| 250 | 50 | 13 | 71.34 | 1.42 | 18.77 | 55.73 | 4.45 | 20.72
| 250 | 50 | 14 | 71.70 | 1.33 | 20.00 | 55.92 | 4.25 | 21.32
| 250 | 50 | 15 | 71.75 | 1.47 | 18.78 | 55.24 | 4.81 | 21.24
| 250 | 50 | 16 | 71.91 | 1.25 | 19.88 | 55.60 | 4.78 | 21.95
| 250 | 50 | 17 | 70.74 | 1.32 | 18.51 | 54.84 | 4.72 | 20.91
| 250 | 50 | 18 | 72.21 | 1.31 | 19.83 | 54.98 | 5.21 | 22.02
| 250 | 50 | 19 | 70.93 | 1.45 | 18.87 | 57.24 | 4.39 | 21.59
| 250 | 50 | 20 | 72.12 | 1.28 | 20.43 | 58.00 | 4.04 | 22.30
| 250 | 50 | 21 | 71.97 | 1.65 | 19.45 | 58.62 | 4.09 | 21.90
| 250 | 50 | 22 | 72.02 | 1.43 | 20.61 | 58.92 | 3.87 | 22.54
| 250 | 50 | 23 | 71.15 | 1.56 | 19.43 | 60.14 | 3.67 | 22.22
| 250 | 50 | 24 | 72.12 | 1.50 | 20.67 | 59.68 | 3.66 | 22.86
30 | 250 | 50 | 1 | 71.74 | 1.42 | 19.66 | 60.55 | 3.42 | 20.98
| 250 | 50 | 2 | 71.08 | 1.18 | 19.32 | 59.86 | 3.50 | 20.92
| 250 | 50 | 3 | 71.24 | 1.50 | 20.27 | 59.67 | 3.46 | 20.55
| 250 | 50 | 4 | 71.31 | 1.29 | 19.77 | 59.37 | 3.62 | 20.90
| 250 | 50 | 5 | 70.93 | 1.52 | 20.45 | 58.03 | 3.79 | 20.37
| 250 | 50 | 6 | 71.31 | 1.51 | 20.13 | 58.09 | 4.17 | 21.04
| 250 | 50 | 7 | 70.24 | 1.56 | 20.74 | 54.79 | 4.53 | 20.16
| 250 | 50 | 8 | 71.21 | 1.37 | 19.95 | 56.70 | 4.49 | 20.51
| 250 | 50 | 9 | 69.82 | 1.60 | 20.74 | 53.97 | 4.69 | 20.08
| 250 | 50 | 10 | 71.27 | 1.45 | 19.80 | 55.93 | 4.52 | 20.24
| 250 | 50 | 11 | 69.72 | 1.39 | 20.43 | 52.24 | 5.27 | 20.58
| 250 | 50 | 12 | 71.12 | 1.75 | 20.14 | 54.97 | 4.82 | 20.27
| 250 | 50 | 13 | 69.74 | 1.17 | 19.93 | 54.23 | 4.38 | 19.72
| 250 | 50 | 14 | 70.92 | 1.63 | 19.90 | 54.65 | 4.59 | 19.87
| 250 | 50 | 15 | 70.15 | 1.13 | 20.05 | 53.71 | 4.88 | 20.45
| 250 | 50 | 16 | 70.35 | 1.67 | 19.99 | 53.15 | 5.09 | 20.01
| 250 | 50 | 17 | 70.61 | 1.09 | 20.14 | 55.00 | 4.67 | 21.00
| 250 | 50 | 18 | 69.72 | 1.95 | 20.36 | 49.92 | 6.30 | 20.16
| 250 | 50 | 19 | 70.47 | 1.26 | 20.12 | 56.19 | 4.30 | 20.79
| 250 | 50 | 20 | 69.15 | 2.03 | 20.09 | 53.12 | 4.97 | 20.21
| 250 | 50 | 21 | 70.47 | 1.48 | 20.37 | 57.08 | 3.81 | 20.93
| 250 | 50 | 22 | 68.99 | 2.05 | 20.06 | 55.56 | 4.27 | 20.62
| 250 | 50 | 23 | 71.16 | 1.38 | 19.86 | 59.04 | 3.28 | 21.06
| 250 | 50 | 24 | 69.83 | 1.76 | 19.23 | 58.50 | 3.34 | 20.56

## 275-10
Sample No | Temperature/℃ | Time/s | Point_No | L*Before | a*Before | b*Before | L*After | a*After | b*After
31 | 275 | 10 | 1 | 74.61 | 2.00 | 17.24 | 62.69 | 3.77 | 21.42
| 275 | 10 | 2 | 73.56 | 1.76 | 18.42 | 62.47 | 3.53 | 21.53
| 275 | 10 | 3 | 75.12 | 1.85 | 17.09 | 61.99 | 4.12 | 21.57
| 275 | 10 | 4 | 73.87 | 1.76 | 18.17 | 61.84 | 3.69 | 21.32
| 275 | 10 | 5 | 75.43 | 1.91 | 17.23 | 59.62 | 4.74 | 21.66
| 275 | 10 | 6 | 73.95 | 1.82 | 18.33 | 59.75 | 4.41 | 21.56
| 275 | 10 | 7 | 75.15 | 2.04 | 17.47 | 57.63 | 5.25 | 21.24
| 275 | 10 | 8 | 73.48 | 1.84 | 18.37 | 57.45 | 4.98 | 21.33
| 275 | 10 | 9 | 75.16 | 2.15 | 18.06 | 56.97 | 5.27 | 20.76
| 275 | 10 | 10 | 74.03 | 1.77 | 17.89 | 57.18 | 4.68 | 20.41
| 275 | 10 | 11 | 75.10 | 2.33 | 18.50 | 56.47 | 5.50 | 21.64
| 275 | 10 | 12 | 73.54 | 1.99 | 18.35 | 57.22 | 4.95 | 21.29
| 275 | 10 | 13 | 74.65 | 2.36 | 18.44 | 55.78 | 5.64 | 21.34
| 275 | 10 | 14 | 73.83 | 2.05 | 18.31 | 55.86 | 5.50 | 21.28
| 275 | 10 | 15 | 74.42 | 2.11 | 18.03 | 54.51 | 5.54 | 20.61
| 275 | 10 | 16 | 72.77 | 1.96 | 18.21 | 54.34 | 5.37 | 20.50
| 275 | 10 | 17 | 75.46 | 2.02 | 17.62 | 57.04 | 5.45 | 21.09
| 275 | 10 | 18 | 73.89 | 1.78 | 17.86 | 56.87 | 4.97 | 20.80
| 275 | 10 | 19 | 75.09 | 2.33 | 18.61 | 58.35 | 5.22 | 21.66
| 275 | 10 | 20 | 73.81 | 1.96 | 18.52 | 57.90 | 4.95 | 21.40
| 275 | 10 | 21 | 75.23 | 2.09 | 17.73 | 60.26 | 4.85 | 21.77
| 275 | 10 | 22 | 73.81 | 1.79 | 17.70 | 59.82 | 4.39 | 21.51
| 275 | 10 | 23 | 76.06 | 2.09 | 17.43 | 63.45 | 4.12 | 22.17
| 275 | 10 | 24 | 74.13 | 1.84 | 17.85 | 62.61 | 3.68 | 21.61
32 | 275 | 10 | 1 | 77.21 | 3.42 | 19.52 | 62.52 | 5.84 | 23.72
| 275 | 10 | 2 | 76.17 | 3.46 | 20.71 | 63.69 | 5.45 | 25.16
| 275 | 10 | 3 | 76.92 | 3.40 | 19.97 | 61.66 | 6.08 | 24.03
| 275 | 10 | 4 | 75.33 | 3.36 | 20.99 | 62.55 | 5.50 | 24.92
| 275 | 10 | 5 | 77.44 | 3.21 | 19.66 | 56.86 | 7.06 | 22.45
| 275 | 10 | 6 | 75.53 | 2.79 | 20.01 | 57.34 | 6.15 | 22.22
| 275 | 10 | 7 | 76.19 | 3.41 | 20.39 | 56.73 | 6.67 | 22.68
| 275 | 10 | 8 | 75.28 | 2.74 | 19.74 | 58.14 | 6.08 | 22.58
| 275 | 10 | 9 | 75.79 | 3.31 | 20.22 | 55.66 | 6.65 | 22.08
| 275 | 10 | 10 | 75.68 | 2.66 | 19.71 | 57.34 | 6.05 | 22.03
| 275 | 10 | 11 | 75.64 | 3.43 | 20.62 | 55.41 | 6.74 | 22.26
| 275 | 10 | 12 | 75.17 | 2.61 | 19.79 | 56.49 | 6.03 | 22.04
| 275 | 10 | 13 | 76.05 | 3.29 | 20.36 | 55.39 | 6.84 | 22.66
| 275 | 10 | 14 | 75.77 | 2.65 | 19.76 | 57.11 | 6.33 | 22.39
| 275 | 10 | 15 | 76.27 | 3.22 | 20.23 | 57.26 | 6.38 | 22.48
| 275 | 10 | 16 | 76.35 | 2.70 | 19.74 | 57.63 | 6.25 | 22.58
| 275 | 10 | 17 | 76.01 | 3.30 | 20.19 | 57.18 | 6.50 | 22.73
| 275 | 10 | 18 | 76.03 | 2.77 | 19.92 | 58.71 | 6.27 | 23.27
| 275 | 10 | 19 | 76.01 | 3.10 | 20.07 | 58.76 | 6.14 | 23.39
| 275 | 10 | 20 | 76.07 | 2.70 | 19.89 | 59.86 | 5.96 | 23.97
| 275 | 10 | 21 | 76.00 | 3.16 | 20.18 | 57.90 | 6.44 | 23.31
| 275 | 10 | 22 | 75.84 | 2.89 | 20.35 | 59.40 | 6.22 | 23.82
| 275 | 10 | 23 | 75.51 | 2.93 | 19.83 | 60.92 | 5.53 | 24.34
| 275 | 10 | 24 | 75.78 | 2.82 | 20.37 | 62.22 | 5.06 | 24.32
33 | 275 | 10 | 1 | 79.82 | 2.99 | 15.94 | 63.55 | 6.25 | 20.29
| 275 | 10 | 2 | 79.35 | 2.81 | 15.46 | 59.79 | 5.61 | 19.08
| 275 | 10 | 3 | 80.96 | 2.85 | 15.90 | 63.81 | 6.35 | 20.45
| 275 | 10 | 4 | 80.14 | 3.00 | 15.88 | 60.50 | 5.96 | 19.53
| 275 | 10 | 5 | 81.38 | 2.89 | 15.55 | 67.29 | 5.98 | 20.25
| 275 | 10 | 6 | 80.62 | 3.01 | 15.91 | 64.31 | 5.81 | 19.84
| 275 | 10 | 7 | 80.66 | 3.19 | 16.07 | 61.33 | 6.45 | 20.20
| 275 | 10 | 8 | 80.73 | 3.15 | 15.71 | 60.85 | 6.14 | 19.66
| 275 | 10 | 9 | 80.86 | 2.91 | 15.71 | 58.12 | 6.70 | 20.24
| 275 | 10 | 10 | 78.34 | 2.73 | 15.46 | 52.51 | 5.40 | 18.02
| 275 | 10 | 11 | 80.95 | 3.12 | 16.43 | 53.80 | 6.65 | 19.77
| 275 | 10 | 12 | 81.42 | 3.00 | 15.71 | 58.87 | 7.04 | 20.51
| 275 | 10 | 13 | 82.37 | 3.00 | 15.74 | 56.73 | 6.25 | 19.76
| 275 | 10 | 14 | 80.83 | 3.20 | 16.00 | 58.20 | 6.39 | 19.66
| 275 | 10 | 15 | 82.21 | 2.93 | 15.73 | 58.47 | 6.67 | 20.54
| 275 | 10 | 16 | 80.06 | 3.11 | 16.10 | 56.92 | 6.31 | 19.32
| 275 | 10 | 17 | 82.43 | 2.92 | 15.31 | 60.48 | 6.78 | 20.86
| 275 | 10 | 18 | 78.80 | 3.69 | 16.65 | 55.13 | 5.74 | 18.97
| 275 | 10 | 19 | 82.44 | 2.87 | 15.15 | 62.78 | 6.46 | 20.45
| 275 | 10 | 20 | 80.38 | 3.35 | 16.39 | 58.49 | 6.00 | 19.30
| 275 | 10 | 21 | 82.42 | 2.96 | 15.48 | 64.13 | 6.60 | 20.72
| 275 | 10 | 22 | 80.03 | 3.41 | 16.22 | 57.36 | 6.26 | 19.59
| 275 | 10 | 23 | 82.06 | 3.03 | 15.89 | 63.36 | 6.47 | 20.56
| 275 | 10 | 24 | 77.97 | 3.35 | 16.03 | 57.81 | 5.51 | 18.79
BackUp 1 | 275 | 10 | 1 | 73.95 | 2.45 | 22.60 | 60.06 | 5.05 | 23.07
| 275 | 10 | 2 | 73.52 | 3.18 | 24.31 | 61.01 | 5.20 | 24.57
| 275 | 10 | 3 | 73.67 | 2.61 | 22.69 | 58.38 | 5.28 | 22.52
| 275 | 10 | 4 | 73.13 | 3.14 | 24.35 | 59.83 | 5.48 | 23.95
| 275 | 10 | 5 | 72.89 | 2.59 | 22.87 | 56.38 | 5.42 | 21.68
| 275 | 10 | 6 | 73.41 | 3.28 | 23.95 | 60.11 | 5.22 | 23.55
| 275 | 10 | 7 | 71.95 | 2.52 | 22.91 | 54.73 | 5.45 | 21.04
| 275 | 10 | 8 | 73.11 | 3.23 | 24.04 | 59.92 | 5.10 | 23.00
| 275 | 10 | 9 | 70.50 | 1.95 | 22.03 | 55.49 | 4.30 | 20.48
| 275 | 10 | 10 | 72.75 | 3.25 | 24.41 | 59.96 | 4.87 | 23.29
| 275 | 10 | 11 | 70.64 | 2.44 | 22.82 | 56.42 | 4.65 | 21.41
| 275 | 10 | 12 | 72.74 | 3.01 | 23.59 | 61.76 | 4.47 | 23.47
| 275 | 10 | 13 | 71.90 | 2.73 | 23.32 | 58.27 | 4.89 | 22.55
| 275 | 10 | 14 | 72.69 | 2.84 | 22.58 | 61.76 | 4.20 | 23.12
| 275 | 10 | 15 | 72.05 | 3.17 | 24.55 | 58.82 | 5.20 | 23.61
| 275 | 10 | 16 | 73.05 | 2.76 | 22.11 | 61.57 | 4.25 | 23.10
| 275 | 10 | 17 | 72.76 | 3.19 | 24.28 | 60.01 | 5.13 | 23.95
| 275 | 10 | 18 | 72.46 | 3.01 | 22.63 | 62.06 | 4.37 | 23.88
| 275 | 10 | 19 | 72.71 | 3.39 | 24.58 | 60.00 | 5.22 | 24.14
| 275 | 10 | 20 | 73.07 | 2.91 | 22.00 | 62.41 | 4.57 | 23.82
| 275 | 10 | 21 | 72.89 | 3.41 | 23.98 | 60.67 | 5.11 | 24.48
| 275 | 10 | 22 | 74.24 | 2.81 | 20.86 | 64.78 | 4.02 | 23.62
| 275 | 10 | 23 | 72.18 | 3.29 | 23.42 | 62.09 | 4.61 | 24.85
| 275 | 10 | 24 | 75.40 | 3.21 | 21.14 | 65.55 | 4.75 | 24.74

## 275-20
Sample No | Temperature/℃ | Time/s | Point_No | L*Before | a*Before | b*Before | L*After | a*After | b*After
34 | 275 | 20 | 1 | 80.53 | 4.02 | 18.42 | 57.27 | 7.82 | 20.66
| 275 | 20 | 2 | 81.72 | 3.73 | 17.67 | 61.71 | 8.11 | 21.69
| 275 | 20 | 3 | 80.53 | 4.02 | 18.33 | 57.95 | 7.67 | 20.60
| 275 | 20 | 4 | 81.80 | 3.85 | 17.80 | 62.51 | 7.85 | 21.49
| 275 | 20 | 5 | 80.55 | 4.00 | 18.66 | 55.54 | 8.49 | 21.21
| 275 | 20 | 6 | 81.52 | 3.88 | 18.04 | 59.48 | 8.43 | 21.96
| 275 | 20 | 7 | 80.75 | 4.01 | 18.64 | 56.11 | 8.37 | 21.04
| 275 | 20 | 8 | 81.96 | 3.88 | 18.30 | 59.06 | 8.31 | 21.53
| 275 | 20 | 9 | 80.83 | 3.90 | 18.41 | 54.89 | 8.65 | 21.24
| 275 | 20 | 10 | 82.15 | 3.78 | 18.10 | 61.61 | 8.04 | 22.05
| 275 | 20 | 11 | 80.54 | 4.11 | 18.85 | 57.40 | 7.96 | 21.12
| 275 | 20 | 12 | 81.70 | 3.88 | 18.11 | 61.29 | 8.07 | 21.78
| 275 | 20 | 13 | 80.76 | 4.16 | 19.16 | 57.55 | 8.19 | 21.58
| 275 | 20 | 14 | 81.46 | 3.86 | 18.32 | 60.54 | 7.97 | 21.43
| 275 | 20 | 15 | 81.39 | 4.00 | 18.88 | 56.63 | 8.84 | 22.23
| 275 | 20 | 16 | 81.83 | 3.81 | 18.45 | 60.39 | 8.55 | 22.39
| 275 | 20 | 17 | 80.70 | 3.94 | 18.66 | 55.85 | 8.25 | 21.18
| 275 | 20 | 18 | 81.38 | 3.80 | 18.27 | 60.10 | 7.93 | 21.69
| 275 | 20 | 19 | 79.96 | 3.69 | 18.69 | 50.59 | 9.32 | 21.13
| 275 | 20 | 20 | 80.41 | 3.65 | 18.44 | 53.11 | 9.96 | 22.75
| 275 | 20 | 21 | 81.45 | 3.99 | 19.10 | 59.90 | 8.27 | 22.02
| 275 | 20 | 22 | 80.00 | 3.95 | 18.43 | 60.73 | 7.72 | 21.45
| 275 | 20 | 23 | 80.06 | 4.16 | 19.03 | 60.79 | 7.96 | 21.92
| 275 | 20 | 24 | 80.54 | 4.05 | 18.84 | 64.62 | 7.91 | 22.56
35 | 275 | 20 | 1 | 78.77 | 3.31 | 17.68 | 61.30 | 7.37 | 20.77
| 275 | 20 | 2 | 79.68 | 3.17 | 16.96 | 64.58 | 6.89 | 20.92
| 275 | 20 | 3 | 78.48 | 3.31 | 17.74 | 59.56 | 7.12 | 20.14
| 275 | 20 | 4 | 79.25 | 3.09 | 17.16 | 61.42 | 6.97 | 20.51
| 275 | 20 | 5 | 78.14 | 3.25 | 17.63 | 57.88 | 7.21 | 19.91
| 275 | 20 | 6 | 78.84 | 3.20 | 17.29 | 58.69 | 7.31 | 20.31
| 275 | 20 | 7 | 77.80 | 3.32 | 17.72 | 56.47 | 6.99 | 19.79
| 275 | 20 | 8 | 78.78 | 3.13 | 17.40 | 57.63 | 7.09 | 20.03
| 275 | 20 | 9 | 77.21 | 3.24 | 18.10 | 50.56 | 8.23 | 20.16
| 275 | 20 | 10 | 78.81 | 3.12 | 17.56 | 53.26 | 8.23 | 20.82
| 275 | 20 | 11 | 77.67 | 3.25 | 17.78 | 54.61 | 7.14 | 19.74
| 275 | 20 | 12 | 79.02 | 3.13 | 17.54 | 55.93 | 7.61 | 20.33
| 275 | 20 | 13 | 77.28 | 3.26 | 17.79 | 53.87 | 7.10 | 19.39
| 275 | 20 | 14 | 79.37 | 3.03 | 17.10 | 56.55 | 7.37 | 20.32
| 275 | 20 | 15 | 77.38 | 3.20 | 17.55 | 54.11 | 6.79 | 19.23
| 275 | 20 | 16 | 79.17 | 3.09 | 17.11 | 56.01 | 7.17 | 19.70
| 275 | 20 | 17 | 76.44 | 3.03 | 17.62 | 52.53 | 7.15 | 19.74
| 275 | 20 | 18 | 79.27 | 3.14 | 17.41 | 54.37 | 7.56 | 20.10
| 275 | 20 | 19 | 76.25 | 2.90 | 17.60 | 55.28 | 6.64 | 20.25
| 275 | 20 | 20 | 79.37 | 3.15 | 17.28 | 57.71 | 7.36 | 20.36
| 275 | 20 | 21 | 76.79 | 3.08 | 17.64 | 57.93 | 6.74 | 20.86
| 275 | 20 | 22 | 79.33 | 3.15 | 17.21 | 59.32 | 7.55 | 20.96
| 275 | 20 | 23 | 76.65 | 2.89 | 17.59 | 62.18 | 5.88 | 20.88
| 275 | 20 | 24 | 79.09 | 3.03 | 16.97 | 63.66 | 6.71 | 21.14
36 | 275 | 20 | 1 | 76.05 | 2.94 | 20.52 | 57.42 | 5.33 | 21.03
| 275 | 20 | 2 | 75.34 | 2.78 | 20.22 | 60.03 | 4.81 | 22.07
| 275 | 20 | 3 | 75.59 | 3.01 | 20.80 | 55.35 | 5.60 | 20.49
| 275 | 20 | 4 | 74.24 | 2.81 | 20.86 | 56.11 | 5.43 | 20.94
| 275 | 20 | 5 | 75.20 | 2.98 | 20.52 | 53.79 | 5.81 | 20.28
| 275 | 20 | 6 | 73.27 | 2.77 | 20.35 | 54.03 | 5.49 | 20.11
| 275 | 20 | 7 | 75.01 | 2.86 | 20.41 | 52.58 | 5.90 | 20.21
| 275 | 20 | 8 | 73.63 | 2.69 | 19.93 | 52.58 | 5.55 | 19.78
| 275 | 20 | 9 | 75.13 | 2.75 | 19.82 | 52.33 | 6.12 | 20.18
| 275 | 20 | 10 | 74.56 | 2.63 | 19.93 | 52.86 | 5.57 | 19.62
| 275 | 20 | 11 | 74.17 | 2.77 | 20.37 | 51.47 | 5.98 | 19.22
| 275 | 20 | 12 | 74.54 | 2.81 | 20.47 | 51.28 | 6.17 | 19.55
| 275 | 20 | 13 | 74.33 | 2.64 | 19.95 | 51.46 | 5.86 | 19.21
| 275 | 20 | 14 | 75.06 | 2.79 | 20.27 | 51.46 | 5.86 | 19.21
| 275 | 20 | 15 | 74.18 | 2.78 | 20.26 | 50.92 | 6.32 | 19.56
| 275 | 20 | 16 | 75.48 | 2.91 | 20.25 | 51.46 | 6.22 | 19.66
| 275 | 20 | 17 | 74.18 | 2.71 | 20.15 | 51.55 | 6.07 | 19.60
| 275 | 20 | 18 | 75.52 | 2.90 | 20.43 | 51.92 | 6.29 | 19.82
| 275 | 20 | 19 | 74.18 | 2.64 | 20.14 | 52.42 | 5.85 | 19.90
| 275 | 20 | 20 | 76.08 | 3.02 | 20.22 | 52.62 | 6.26 | 20.02
| 275 | 20 | 21 | 74.01 | 2.67 | 19.93 | 54.54 | 5.55 | 20.21
| 275 | 20 | 22 | 76.12 | 3.02 | 20.19 | 54.79 | 5.90 | 20.66
| 275 | 20 | 23 | 74.18 | 2.71 | 20.15 | 55.89 | 5.41 | 20.70
| 275 | 20 | 24 | 76.31 | 3.08 | 20.19 | 57.05 | 5.86 | 21.48
BackUp 2 | 275 | 20 | 1 | 70.00 | 2.06 | 16.36 | 53.33 | 3.81 | 17.13
| 275 | 20 | 2 | 77.03 | 2.81 | 16.49 | 59.50 | 4.73 | 18.06
| 275 | 20 | 3 | 73.66 | 1.94 | 15.29 | 57.15 | 3.62 | 17.30
| 275 | 20 | 4 | 77.48 | 3.25 | 16.78 | 56.14 | 5.12 | 17.71
| 275 | 20 | 5 | 75.83 | 2.84 | 16.56 | 55.25 | 4.74 | 17.22
| 275 | 20 | 6 | 78.55 | 3.18 | 16.63 | 57.93 | 5.70 | 18.42
| 275 | 20 | 7 | 78.29 | 3.17 | 16.75 | 56.87 | 5.53 | 17.91
| 275 | 20 | 8 | 79.57 | 3.53 | 17.22 | 58.46 | 5.64 | 18.32
| 275 | 20 | 9 | 79.33 | 3.30 | 16.79 | 58.14 | 5.43 | 18.29
| 275 | 20 | 10 | 78.68 | 3.42 | 16.86 | 56.54 | 5.41 | 18.06
| 275 | 20 | 11 | 76.35 | 4.10 | 18.81 | 53.58 | 5.51 | 17.88
| 275 | 20 | 12 | 78.67 | 3.53 | 18.20 | 57.84 | 6.02 | 18.98
| 275 | 20 | 13 | 79.73 | 3.41 | 17.13 | 58.30 | 6.18 | 19.09
| 275 | 20 | 14 | 79.32 | 3.29 | 16.97 | 59.20 | 5.91 | 18.62
| 275 | 20 | 15 | 79.82 | 3.36 | 16.91 | 60.25 | 5.96 | 19.04
| 275 | 20 | 16 | 78.23 | 3.20 | 16.34 | 56.14 | 5.33 | 17.90
| 275 | 20 | 17 | 78.65 | 3.38 | 16.60 | 56.88 | 5.74 | 18.09
| 275 | 20 | 18 | 79.47 | 3.11 | 16.88 | 58.96 | 6.45 | 19.59
| 275 | 20 | 19 | 79.54 | 3.13 | 16.51 | 61.06 | 6.26 | 19.87
| 275 | 20 | 20 | 80.49 | 2.83 | 15.87 | 63.07 | 5.89 | 19.38
| 275 | 20 | 21 | 79.63 | 3.23 | 17.07 | 60.93 | 6.40 | 19.80
| 275 | 20 | 22 | 78.29 | 2.14 | 15.52 | 62.27 | 5.57 | 19.03
| 275 | 20 | 23 | 81.18 | 3.19 | 16.49 | 71.31 | 5.42 | 20.29
| 275 | 20 | 24 | 80.51 | 3.16 | 16.47 | 71.72 | 5.36 | 20.17

## 275-30
Sample No | Temperature/℃ | Time/s | Point_No | L*Before | a*Before | b*Before | L*After | a*After | b*After
37 | 275 | 30 | 1 | 75.59 | 2.17 | 21.12 | 52.67 | 5.75 | 19.94
| 275 | 30 | 2 | 75.12 | 1.57 | 23.34 | 53.48 | 5.43 | 20.64
| 275 | 30 | 3 | 74.78 | 1.90 | 22.64 | 50.79 | 6.10 | 19.83
| 275 | 30 | 4 | 74.10 | 1.36 | 23.92 | 52.88 | 5.29 | 20.39
| 275 | 30 | 5 | 74.84 | 1.78 | 23.66 | 48.41 | 6.43 | 19.02
| 275 | 30 | 6 | 73.69 | 1.42 | 24.56 | 49.72 | 5.74 | 19.56
| 275 | 30 | 7 | 74.94 | 1.85 | 23.60 | 45.37 | 6.93 | 18.37
| 275 | 30 | 8 | 73.85 | 1.43 | 24.33 | 47.46 | 6.27 | 19.09
| 275 | 30 | 9 | 75.19 | 1.85 | 23.32 | 47.58 | 6.23 | 18.78
| 275 | 30 | 10 | 73.81 | 1.37 | 24.13 | 48.27 | 5.80 | 18.82
| 275 | 30 | 11 | 75.08 | 1.84 | 23.61 | 48.80 | 6.00 | 18.76
| 275 | 30 | 12 | 73.57 | 1.44 | 24.31 | 49.44 | 5.60 | 19.27
| 275 | 30 | 13 | 74.58 | 1.76 | 24.17 | 46.15 | 6.87 | 18.43
| 275 | 30 | 14 | 73.34 | 1.39 | 24.13 | 48.07 | 6.15 | 19.20
| 275 | 30 | 15 | 74.29 | 1.63 | 24.26 | 49.27 | 5.94 | 19.17
| 275 | 30 | 16 | 73.60 | 1.46 | 23.84 | 50.30 | 5.40 | 19.20
| 275 | 30 | 17 | 73.43 | 1.55 | 25.11 | 46.42 | 6.58 | 19.00
| 275 | 30 | 18 | 72.95 | 1.51 | 23.62 | 47.66 | 5.77 | 18.70
| 275 | 30 | 19 | 73.73 | 1.35 | 24.52 | 50.55 | 5.79 | 20.17
| 275 | 30 | 20 | 73.10 | 1.37 | 23.39 | 49.33 | 5.76 | 19.57
| 275 | 30 | 21 | 73.67 | 1.31 | 24.00 | 51.10 | 5.82 | 20.48
| 275 | 30 | 22 | 73.57 | 1.48 | 23.53 | 50.81 | 5.68 | 20.44
| 275 | 30 | 23 | 73.84 | 1.46 | 23.78 | 54.50 | 5.04 | 21.54
| 275 | 30 | 24 | 73.37 | 1.35 | 23.54 | 53.60 | 5.02 | 20.92
38 | 275 | 30 | 1 | 75.89 | 3.34 | 20.76 | 56.65 | 6.64 | 21.45
| 275 | 30 | 2 | 76.81 | 3.14 | 20.01 | 58.00 | 5.98 | 21.09
| 275 | 30 | 3 | 75.79 | 3.21 | 20.81 | 57.11 | 6.28 | 21.13
| 275 | 30 | 4 | 77.02 | 3.19 | 20.19 | 58.22 | 5.81 | 20.94
| 275 | 30 | 5 | 75.58 | 3.39 | 21.36 | 56.82 | 6.08 | 20.57
| 275 | 30 | 6 | 76.21 | 3.27 | 20.57 | 55.57 | 6.09 | 20.22
| 275 | 30 | 7 | 75.29 | 3.58 | 21.97 | 51.34 | 7.15 | 19.81
| 275 | 30 | 8 | 74.96 | 3.38 | 21.11 | 51.14 | 6.74 | 19.47
| 275 | 30 | 9 | 75.81 | 3.44 | 21.43 | 52.06 | 6.97 | 19.79
| 275 | 30 | 10 | 75.23 | 3.48 | 21.38 | 51.50 | 6.71 | 19.68
| 275 | 30 | 11 | 76.83 | 3.18 | 20.39 | 54.06 | 6.77 | 20.02
| 275 | 30 | 12 | 75.97 | 3.39 | 20.92 | 52.74 | 6.58 | 19.98
| 275 | 30 | 13 | 76.99 | 3.20 | 20.01 | 54.23 | 6.71 | 19.92
| 275 | 30 | 14 | 76.02 | 3.27 | 20.67 | 52.03 | 6.73 | 20.00
| 275 | 30 | 15 | 77.31 | 3.14 | 19.73 | 54.72 | 6.42 | 19.80
| 275 | 30 | 16 | 76.07 | 3.21 | 20.54 | 52.13 | 6.82 | 19.94
| 275 | 30 | 17 | 77.08 | 3.01 | 19.75 | 52.76 | 6.93 | 19.99
| 275 | 30 | 18 | 75.89 | 3.34 | 20.76 | 50.60 | 7.33 | 19.83
| 275 | 30 | 19 | 77.44 | 3.08 | 19.55 | 53.71 | 6.79 | 20.02
| 275 | 30 | 20 | 75.98 | 3.27 | 20.70 | 50.41 | 7.41 | 19.96
| 275 | 30 | 21 | 77.85 | 3.03 | 19.13 | 55.42 | 6.79 | 20.93
| 275 | 30 | 22 | 76.48 | 3.32 | 20.61 | 53.88 | 6.95 | 20.33
| 275 | 30 | 23 | 78.18 | 2.97 | 19.13 | 58.44 | 6.18 | 20.34
| 275 | 30 | 24 | 76.71 | 3.26 | 20.27 | 57.00 | 6.65 | 20.87
39 | 275 | 30 | 1 | 77.04 | 1.89 | 18.34 | 53.46 | 5.48 | 19.67
| 275 | 30 | 2 | 82.68 | 3.08 | 16.70 | 57.25 | 7.42 | 20.45
| 275 | 30 | 3 | 77.87 | 2.19 | 17.85 | 54.47 | 5.47 | 19.86
| 275 | 30 | 4 | 82.99 | 3.06 | 16.55 | 58.21 | 7.07 | 20.39
| 275 | 30 | 5 | 78.07 | 2.40 | 17.68 | 53.38 | 5.62 | 19.72
| 275 | 30 | 6 | 82.83 | 3.09 | 16.71 | 55.91 | 7.08 | 19.93
| 275 | 30 | 7 | 77.78 | 2.12 | 17.89 | 50.08 | 6.02 | 18.94
| 275 | 30 | 8 | 82.95 | 3.11 | 16.65 | 51.93 | 7.41 | 19.49
| 275 | 30 | 9 | 76.84 | 2.16 | 18.37 | 48.63 | 5.96 | 18.17
| 275 | 30 | 10 | 82.72 | 3.03 | 16.60 | 50.73 | 7.18 | 19.10
| 275 | 30 | 11 | 76.53 | 1.91 | 18.13 | 49.30 | 5.68 | 18.47
| 275 | 30 | 12 | 82.71 | 3.07 | 16.85 | 49.90 | 7.67 | 19.18
| 275 | 30 | 13 | 76.88 | 2.03 | 18.34 | 51.08 | 5.38 | 18.76
| 275 | 30 | 14 | 82.60 | 3.12 | 16.91 | 51.20 | 7.11 | 19.05
| 275 | 30 | 15 | 76.21 | 1.96 | 18.39 | 49.48 | 5.60 | 18.58
| 275 | 30 | 16 | 81.99 | 2.97 | 16.80 | 49.42 | 7.50 | 18.77
| 275 | 30 | 17 | 76.45 | 2.01 | 18.75 | 49.28 | 6.20 | 19.41
| 275 | 30 | 18 | 82.25 | 3.20 | 17.09 | 50.27 | 7.62 | 19.40
| 275 | 30 | 19 | 75.80 | 1.57 | 19.35 | 50.33 | 5.78 | 19.21
| 275 | 30 | 20 | 82.32 | 3.09 | 17.05 | 51.37 | 7.75 | 20.06
| 275 | 30 | 21 | 75.86 | 1.58 | 19.12 | 51.70 | 5.75 | 19.69
| 275 | 30 | 22 | 82.13 | 3.08 | 17.06 | 52.72 | 7.65 | 20.29
| 275 | 30 | 23 | 74.89 | 1.52 | 19.24 | 51.12 | 5.95 | 20.27
| 275 | 30 | 24 | 81.33 | 2.93 | 16.80 | 54.55 | 6.91 | 20.32
BackUp 3 | 275 | 30 | 1 | 73.44 | 1.29 | 21.72 | 57.82 | 3.96 | 20.33
| 275 | 30 | 2 | 75.78 | 1.42 | 20.73 | 60.88 | 3.48 | 20.17
| 275 | 30 | 3 | 73.66 | 1.27 | 22.02 | 58.54 | 3.76 | 20.40
| 275 | 30 | 4 | 75.86 | 1.48 | 20.89 | 61.73 | 3.46 | 20.60
| 275 | 30 | 5 | 74.11 | 1.14 | 21.40 | 60.63 | 3.32 | 20.61
| 275 | 30 | 6 | 75.51 | 1.49 | 20.80 | 64.37 | 2.89 | 20.92
| 275 | 30 | 7 | 73.63 | 1.18 | 22.24 | 53.51 | 4.64 | 19.18
| 275 | 30 | 8 | 74.55 | 1.21 | 21.14 | 55.49 | 4.24 | 19.20
| 275 | 30 | 9 | 73.28 | 1.29 | 23.37 | 51.13 | 5.22 | 19.35
| 275 | 30 | 10 | 73.53 | 1.52 | 22.78 | 51.67 | 5.14 | 19.45
| 275 | 30 | 11 | 73.30 | 1.16 | 22.90 | 51.87 | 5.08 | 19.13
| 275 | 30 | 12 | 73.98 | 1.45 | 22.37 | 52.49 | 4.99 | 19.18
| 275 | 30 | 13 | 72.75 | 1.24 | 23.39 | 51.21 | 5.43 | 19.74
| 275 | 30 | 14 | 74.30 | 1.40 | 23.13 | 52.28 | 5.40 | 20.15
| 275 | 30 | 15 | 72.54 | 1.34 | 23.09 | 53.05 | 4.89 | 19.85
| 275 | 30 | 16 | 73.52 | 1.27 | 23.43 | 52.79 | 5.21 | 20.23
| 275 | 30 | 17 | 72.22 | 1.31 | 24.11 | 52.92 | 5.25 | 20.97
| 275 | 30 | 18 | 73.55 | 1.23 | 22.85 | 54.37 | 4.55 | 20.22
| 275 | 30 | 19 | 72.01 | 1.24 | 24.26 | 54.66 | 4.88 | 21.42
| 275 | 30 | 20 | 73.33 | 1.21 | 23.33 | 55.01 | 4.78 | 21.00
| 275 | 30 | 21 | 72.28 | 0.96 | 23.57 | 56.91 | 4.26 | 21.79
| 275 | 30 | 22 | 73.09 | 0.91 | 22.24 | 56.79 | 4.11 | 20.95
| 275 | 30 | 23 | 73.23 | 1.04 | 23.95 | 59.63 | 3.69 | 22.56
| 275 | 30 | 24 | 73.31 | 1.27 | 23.69 | 59.17 | 3.83 | 22.03

## 275-40
Sample No | Temperature/℃ | Time/s | Point_No | L*Before | a*Before | b*Before | L*After | a*After | b*After
40 | 275 | 40 | 1 | 71.56 | 1.74 | 24.16 | 50.34 | 5.23 | 19.81
| 275 | 40 | 2 | 71.95 | 2.16 | 24.04 | 50.66 | 5.38 | 19.42
| 275 | 40 | 3 | 72.31 | 1.83 | 24.22 | 48.65 | 5.64 | 19.05
| 275 | 40 | 4 | 72.24 | 2.10 | 23.37 | 48.48 | 5.72 | 18.70
| 275 | 40 | 5 | 72.29 | 1.92 | 23.90 | 48.47 | 5.59 | 18.69
| 275 | 40 | 6 | 71.51 | 2.10 | 23.04 | 47.87 | 5.56 | 18.33
| 275 | 40 | 7 | 72.27 | 2.09 | 23.58 | 43.99 | 5.87 | 16.97
| 275 | 40 | 8 | 72.68 | 1.97 | 22.38 | 43.32 | 6.03 | 16.26
| 275 | 40 | 9 | 72.73 | 2.14 | 23.27 | 43.54 | 6.08 | 16.69
| 275 | 40 | 10 | 74.86 | 2.12 | 22.51 | 44.14 | 5.98 | 16.64
| 275 | 40 | 11 | 72.94 | 2.20 | 23.13 | 43.29 | 5.87 | 16.53
| 275 | 40 | 12 | 73.25 | 2.57 | 24.10 | 41.71 | 5.75 | 15.66
| 275 | 40 | 13 | 73.32 | 2.21 | 22.55 | 43.05 | 5.81 | 16.38
| 275 | 40 | 14 | 73.78 | 2.37 | 22.92 | 43.54 | 5.76 | 16.41
| 275 | 40 | 15 | 73.40 | 2.33 | 22.84 | 46.32 | 6.06 | 18.27
| 275 | 40 | 16 | 74.18 | 2.50 | 22.79 | 46.76 | 6.02 | 18.02
| 275 | 40 | 17 | 73.39 | 2.46 | 23.20 | 45.02 | 6.34 | 17.75
| 275 | 40 | 18 | 73.93 | 2.50 | 22.95 | 45.48 | 6.14 | 17.49
| 275 | 40 | 19 | 73.19 | 2.44 | 22.54 | 46.02 | 6.06 | 17.69
| 275 | 40 | 20 | 72.67 | 2.31 | 22.99 | 43.88 | 6.08 | 17.04
| 275 | 40 | 21 | 72.67 | 2.38 | 22.99 | 45.89 | 6.24 | 18.28
| 275 | 40 | 22 | 73.22 | 2.62 | 23.10 | 46.66 | 5.93 | 17.83
| 275 | 40 | 23 | 73.56 | 2.33 | 22.63 | 47.86 | 5.96 | 19.07
| 275 | 40 | 24 | 73.81 | 2.46 | 22.59 | 49.27 | 5.94 | 19.17
41 | 275 | 40 | 1 | 77.88 | 2.75 | 18.45 | 57.08 | 5.40 | 19.32
| 275 | 40 | 2 | 76.18 | 2.77 | 19.74 | 55.45 | 5.41 | 18.78
| 275 | 40 | 3 | 78.56 | 2.49 | 17.35 | 55.52 | 5.60 | 19.11
| 275 | 40 | 4 | 77.25 | 2.68 | 18.67 | 55.52 | 5.38 | 18.92
| 275 | 40 | 5 | 77.86 | 2.71 | 17.99 | 52.57 | 5.95 | 19.02
| 275 | 40 | 6 | 77.23 | 2.63 | 18.40 | 53.93 | 5.68 | 19.23
| 275 | 40 | 7 | 76.93 | 3.10 | 19.46 | 48.40 | 7.02 | 18.38
| 275 | 40 | 8 | 77.01 | 2.85 | 19.19 | 52.23 | 6.20 | 19.02
| 275 | 40 | 9 | 77.07 | 3.04 | 19.28 | 47.58 | 6.97 | 18.13
| 275 | 40 | 10 | 77.26 | 2.80 | 18.78 | 51.24 | 5.98 | 18.52
| 275 | 40 | 11 | 76.84 | 3.04 | 19.40 | 48.49 | 6.84 | 18.32
| 275 | 40 | 12 | 77.45 | 2.75 | 18.49 | 51.13 | 6.01 | 18.78
| 275 | 40 | 13 | 76.14 | 3.35 | 20.31 | 47.17 | 7.01 | 17.88
| 275 | 40 | 14 | 76.82 | 2.87 | 18.92 | 50.50 | 6.39 | 18.74
| 275 | 40 | 15 | 76.36 | 3.22 | 20.17 | 48.38 | 7.01 | 18.62
| 275 | 40 | 16 | 76.47 | 2.91 | 19.60 | 49.65 | 6.73 | 18.80
| 275 | 40 | 17 | 76.19 | 3.41 | 20.39 | 47.77 | 7.41 | 19.00
| 275 | 40 | 18 | 76.32 | 3.03 | 19.88 | 49.25 | 6.89 | 19.03
| 275 | 40 | 19 | 75.78 | 3.37 | 20.43 | 49.66 | 6.99 | 19.03
| 275 | 40 | 20 | 76.27 | 2.97 | 19.91 | 51.06 | 6.78 | 19.30
| 275 | 40 | 21 | 75.86 | 3.41 | 20.69 | 51.06 | 7.14 | 19.76
| 275 | 40 | 22 | 76.35 | 3.01 | 20.16 | 51.77 | 6.72 | 19.73
| 275 | 40 | 23 | 75.62 | 3.23 | 20.60 | 52.83 | 6.89 | 20.36
| 275 | 40 | 24 | 76.03 | 2.89 | 20.14 | 53.77 | 6.75 | 20.38
42 | 275 | 40 | 1 | 74.70 | 1.88 | 21.85 | 50.33 | 5.41 | 18.75
| 275 | 40 | 2 | 74.24 | 1.67 | 22.23 | 48.86 | 5.43 | 18.69
| 275 | 40 | 3 | 74.66 | 1.82 | 21.66 | 50.05 | 5.51 | 18.70
| 275 | 40 | 4 | 74.50 | 1.57 | 22.37 | 48.78 | 5.47 | 18.51
| 275 | 40 | 5 | 74.37 | 1.89 | 21.95 | 47.50 | 5.73 | 17.84
| 275 | 40 | 6 | 73.75 | 1.67 | 22.54 | 46.33 | 5.63 | 17.50
| 275 | 40 | 7 | 74.43 | 2.00 | 22.57 | 47.08 | 5.75 | 17.83
| 275 | 40 | 8 | 73.71 | 1.95 | 22.82 | 44.79 | 5.98 | 17.34
| 275 | 40 | 9 | 74.81 | 1.99 | 22.32 | 46.47 | 5.88 | 17.45
| 275 | 40 | 10 | 73.85 | 2.01 | 22.84 | 45.45 | 5.70 | 17.48
| 275 | 40 | 11 | 74.76 | 1.99 | 22.35 | 46.23 | 5.96 | 17.82
| 275 | 40 | 12 | 73.56 | 1.95 | 22.92 | 44.78 | 5.83 | 17.33
| 275 | 40 | 13 | 74.54 | 2.07 | 22.40 | 46.46 | 6.30 | 17.96
| 275 | 40 | 14 | 73.67 | 1.96 | 22.62 | 45.57 | 5.95 | 17.68
| 275 | 40 | 15 | 74.68 | 2.13 | 22.42 | 45.05 | 6.49 | 17.49
| 275 | 40 | 16 | 73.89 | 1.94 | 22.80 | 45.67 | 6.05 | 17.88
| 275 | 40 | 17 | 74.59 | 2.07 | 22.36 | 45.25 | 6.68 | 18.16
| 275 | 40 | 18 | 73.72 | 1.89 | 22.47 | 45.24 | 6.53 | 18.16
| 275 | 40 | 19 | 74.72 | 2.13 | 22.50 | 48.79 | 6.00 | 19.00
| 275 | 40 | 20 | 73.90 | 1.95 | 22.69 | 46.96 | 6.35 | 18.66
| 275 | 40 | 21 | 74.62 | 2.06 | 22.56 | 50.03 | 6.02 | 19.62
| 275 | 40 | 22 | 73.69 | 1.97 | 22.40 | 48.07 | 6.28 | 19.45
| 275 | 40 | 23 | 74.29 | 2.07 | 22.67 | 51.78 | 5.72 | 19.85
| 275 | 40 | 24 | 73.67 | 1.96 | 22.62 | 50.30 | 6.03 | 19.90
BackUp 4 | 275 | 40 | 1 | 83.73 | 3.21 | 16.04 | 60.80 | 6.98 | 20.55
| 275 | 40 | 2 | 82.51 | 3.41 | 16.90 | 57.01 | 6.90 | 19.84
| 275 | 40 | 3 | 83.68 | 3.24 | 16.38 | 59.80 | 7.19 | 20.98
| 275 | 40 | 4 | 83.04 | 3.35 | 16.63 | 57.83 | 6.81 | 20.06
| 275 | 40 | 5 | 83.71 | 3.25 | 16.36 | 55.64 | 7.37 | 20.66
| 275 | 40 | 6 | 83.05 | 3.30 | 16.46 | 52.71 | 7.08 | 19.63
| 275 | 40 | 7 | 83.42 | 3.33 | 16.43 | 53.67 | 7.39 | 20.10
| 275 | 40 | 8 | 83.19 | 3.25 | 16.54 | 52.18 | 7.29 | 19.75
| 275 | 40 | 9 | 83.53 | 3.28 | 16.45 | 53.40 | 7.37 | 20.26
| 275 | 40 | 10 | 83.80 | 3.26 | 16.24 | 52.19 | 7.41 | 19.76
| 275 | 40 | 11 | 84.15 | 3.13 | 16.20 | 55.49 | 7.54 | 20.77
| 275 | 40 | 12 | 83.98 | 3.28 | 16.23 | 52.54 | 7.27 | 19.75
| 275 | 40 | 13 | 83.84 | 3.13 | 16.51 | 55.91 | 7.70 | 20.72
| 275 | 40 | 14 | 84.01 | 3.23 | 16.21 | 53.84 | 7.32 | 20.00
| 275 | 40 | 15 | 83.38 | 3.34 | 17.08 | 54.44 | 7.96 | 20.87
| 275 | 40 | 16 | 83.81 | 3.24 | 16.54 | 53.76 | 7.57 | 20.26
| 275 | 40 | 17 | 83.09 | 3.38 | 17.08 | 54.44 | 8.28 | 21.29
| 275 | 40 | 18 | 83.81 | 3.25 | 16.46 | 54.92 | 7.76 | 20.94
| 275 | 40 | 19 | 82.87 | 3.42 | 17.12 | 55.25 | 8.37 | 21.75
| 275 | 40 | 20 | 83.51 | 3.27 | 16.61 | 56.99 | 7.69 | 21.16
| 275 | 40 | 21 | 82.67 | 3.40 | 17.22 | 59.53 | 7.85 | 21.53
| 275 | 40 | 22 | 83.18 | 3.40 | 16.88 | 58.08 | 7.90 | 21.23
| 275 | 40 | 23 | 83.07 | 3.34 | 16.77 | 61.72 | 7.46 | 21.77
| 275 | 40 | 24 | 83.46 | 3.33 | 16.50 | 61.33 | 7.51 | 21.54

## 275-50
Sample No | Temperature/℃ | Time/s | Point_No | L*Before | a*Before | b*Before | L*After | a*After | b*After
43 | 275 | 50 | 1 | 73.34 | 2.37 | 19.53 | 50.08 | 5.90 | 18.71
| 275 | 50 | 2 | 71.87 | 2.09 | 19.87 | 49.29 | 5.55 | 18.46
| 275 | 50 | 3 | 73.07 | 2.44 | 20.00 | 48.93 | 5.71 | 18.00
| 275 | 50 | 4 | 71.80 | 2.22 | 20.36 | 47.71 | 5.78 | 17.97
| 275 | 50 | 5 | 73.13 | 2.51 | 19.98 | 46.47 | 5.88 | 17.45
| 275 | 50 | 6 | 71.45 | 2.11 | 20.21 | 45.57 | 5.80 | 17.42
| 275 | 50 | 7 | 72.97 | 2.44 | 20.06 | 45.27 | 5.80 | 16.82
| 275 | 50 | 8 | 71.34 | 2.33 | 20.52 | 44.24 | 5.93 | 16.85
| 275 | 50 | 9 | 72.68 | 2.39 | 20.00 | 42.12 | 6.25 | 15.78
| 275 | 50 | 10 | 71.30 | 2.12 | 20.19 | 41.58 | 6.15 | 16.03
| 275 | 50 | 11 | 73.19 | 2.51 | 19.84 | 42.82 | 5.92 | 16.23
| 275 | 50 | 12 | 71.45 | 2.18 | 20.33 | 42.20 | 5.70 | 15.98
| 275 | 50 | 13 | 73.20 | 2.45 | 19.61 | 43.30 | 5.71 | 16.25
| 275 | 50 | 14 | 71.66 | 2.17 | 20.10 | 43.17 | 5.60 | 16.31
| 275 | 50 | 15 | 73.08 | 2.44 | 19.89 | 41.22 | 5.98 | 15.34
| 275 | 50 | 16 | 71.41 | 2.26 | 20.25 | 41.20 | 5.98 | 15.64
| 275 | 50 | 17 | 72.58 | 2.40 | 20.05 | 39.10 | 6.27 | 14.57
| 275 | 50 | 18 | 71.56 | 2.39 | 20.40 | 40.56 | 6.28 | 15.68
| 275 | 50 | 19 | 72.77 | 2.45 | 20.17 | 42.81 | 5.92 | 16.51
| 275 | 50 | 20 | 71.45 | 2.18 | 20.33 | 40.82 | 6.33 | 15.85
| 275 | 50 | 21 | 72.57 | 2.46 | 20.28 | 44.00 | 6.03 | 16.98
| 275 | 50 | 22 | 71.25 | 2.34 | 20.46 | 43.99 | 6.18 | 17.26
| 275 | 50 | 23 | 72.04 | 2.58 | 20.27 | 45.15 | 6.14 | 17.42
| 275 | 50 | 24 | 71.84 | 2.43 | 20.69 | 44.90 | 6.09 | 17.54
44 | 275 | 50 | 1 | 82.73 | 3.14 | 16.69 | 53.77 | 7.36 | 19.85
| 275 | 50 | 2 | 82.18 | 3.29 | 16.66 | 53.43 | 7.04 | 19.43
| 275 | 50 | 3 | 82.58 | 3.25 | 16.77 | 51.28 | 7.43 | 19.66
| 275 | 50 | 4 | 82.38 | 3.23 | 16.87 | 52.89 | 7.13 | 19.74
| 275 | 50 | 5 | 82.73 | 3.14 | 16.69 | 48.72 | 7.67 | 18.95
| 275 | 50 | 6 | 82.27 | 3.33 | 17.02 | 49.01 | 7.54 | 19.00
| 275 | 50 | 7 | 82.72 | 3.25 | 16.86 | 47.49 | 7.42 | 18.45
| 275 | 50 | 8 | 82.27 | 3.33 | 17.02 | 48.20 | 7.50 | 18.76
| 275 | 50 | 9 | 82.80 | 3.26 | 16.82 | 46.52 | 7.30 | 18.25
| 275 | 50 | 10 | 82.27 | 3.28 | 16.93 | 46.95 | 7.24 | 18.25
| 275 | 50 | 11 | 82.61 | 3.19 | 16.83 | 45.77 | 7.36 | 17.93
| 275 | 50 | 12 | 82.15 | 3.26 | 16.99 | 46.30 | 7.11 | 18.12
| 275 | 50 | 13 | 82.64 | 3.13 | 16.81 | 45.33 | 7.42 | 17.92
| 275 | 50 | 14 | 82.11 | 3.26 | 17.01 | 45.66 | 7.41 | 17.99
| 275 | 50 | 15 | 82.60 | 3.13 | 16.83 | 45.99 | 7.40 | 18.06
| 275 | 50 | 16 | 81.99 | 3.24 | 17.15 | 46.41 | 7.35 | 18.32
| 275 | 50 | 17 | 82.53 | 3.18 | 16.87 | 45.66 | 7.70 | 18.26
| 275 | 50 | 18 | 81.88 | 3.19 | 16.96 | 46.08 | 7.49 | 18.52
| 275 | 50 | 19 | 82.50 | 3.13 | 16.72 | 45.33 | 8.43 | 19.03
| 275 | 50 | 20 | 81.85 | 3.19 | 16.89 | 45.74 | 8.07 | 19.27
| 275 | 50 | 21 | 82.55 | 3.09 | 16.45 | 48.77 | 7.62 | 19.60
| 275 | 50 | 22 | 82.05 | 3.21 | 16.80 | 49.00 | 7.67 | 19.24
| 275 | 50 | 23 | 82.55 | 3.03 | 16.45 | 50.62 | 7.58 | 19.84
| 275 | 50 | 24 | 81.92 | 3.13 | 16.93 | 51.35 | 7.51 | 20.05
45 | 275 | 50 | 1 | 73.03 | 3.22 | 23.07 | 45.40 | 6.34 | 17.30
| 275 | 50 | 2 | 74.81 | 2.62 | 21.13 | 47.06 | 6.51 | 17.43
| 275 | 50 | 3 | 72.95 | 3.17 | 22.78 | 44.62 | 6.39 | 16.94
| 275 | 50 | 4 | 75.21 | 2.50 | 20.36 | 46.73 | 6.22 | 17.10
| 275 | 50 | 5 | 73.50 | 3.08 | 22.30 | 44.63 | 6.09 | 16.41
| 275 | 50 | 6 | 75.63 | 2.56 | 20.33 | 46.41 | 6.21 | 17.02
| 275 | 50 | 7 | 73.57 | 3.08 | 22.04 | 44.39 | 5.88 | 16.26
| 275 | 50 | 8 | 76.26 | 2.67 | 20.37 | 47.26 | 6.00 | 17.06
| 275 | 50 | 9 | 74.01 | 3.00 | 21.65 | 45.31 | 5.65 | 16.06
| 275 | 50 | 10 | 76.04 | 2.67 | 20.41 | 46.92 | 6.13 | 17.47
| 275 | 50 | 11 | 73.84 | 2.89 | 21.32 | 43.93 | 6.08 | 16.23
| 275 | 50 | 12 | 75.95 | 2.68 | 20.36 | 46.28 | 6.68 | 17.85
| 275 | 50 | 13 | 73.98 | 2.74 | 21.11 | 44.98 | 5.64 | 15.97
| 275 | 50 | 14 | 75.78 | 2.63 | 20.15 | 47.02 | 6.08 | 17.41
| 275 | 50 | 15 | 74.30 | 2.79 | 21.24 | 45.06 | 5.59 | 16.42
| 275 | 50 | 16 | 76.39 | 2.57 | 19.70 | 44.98 | 6.69 | 17.03
| 275 | 50 | 17 | 74.61 | 2.66 | 20.62 | 43.57 | 5.77 | 15.86
| 275 | 50 | 18 | 76.19 | 2.72 | 19.54 | 43.48 | 6.92 | 16.78
| 275 | 50 | 19 | 74.80 | 2.72 | 20.62 | 44.86 | 6.14 | 16.55
| 275 | 50 | 20 | 76.28 | 2.59 | 19.38 | 44.53 | 7.35 | 17.58
| 275 | 50 | 21 | 74.75 | 2.78 | 20.76 | 46.62 | 6.69 | 17.67
| 275 | 50 | 22 | 76.33 | 2.72 | 19.36 | 46.23 | 7.02 | 17.41
| 275 | 50 | 23 | 75.10 | 2.72 | 20.35 | 51.77 | 6.13 | 19.07
| 275 | 50 | 24 | 76.16 | 2.73 | 19.36 | 50.04 | 6.45 | 18.56

## 300-10
Sample No | Temperature/℃ | Time/s | Point_No | L*Before | a*Before | b*Before | L*After | a*After | b*After
46 | 300 | 10 | 1 | 70.52 | 1.55 | 18.98 | 50.52 | 4.96 | 18.19
| 300 | 10 | 2 | 71.22 | 1.30 | 18.27 | 50.53 | 4.83 | 17.97
| 300 | 10 | 3 | 70.29 | 1.56 | 19.21 | 49.38 | 5.25 | 18.17
| 300 | 10 | 4 | 69.64 | 0.80 | 17.88 | 50.33 | 4.77 | 18.07
| 300 | 10 | 5 | 69.97 | 1.58 | 19.38 | 48.12 | 5.48 | 17.73
| 300 | 10 | 6 | 70.02 | 0.78 | 17.69 | 49.45 | 4.82 | 18.10
| 300 | 10 | 7 | 70.42 | 1.72 | 19.04 | 47.20 | 5.43 | 17.28
| 300 | 10 | 8 | 70.61 | 1.43 | 18.25 | 47.89 | 5.28 | 17.84
| 300 | 10 | 9 | 70.52 | 1.48 | 18.86 | 47.09 | 5.19 | 17.08
| 300 | 10 | 10 | 71.09 | 1.33 | 17.90 | 48.90 | 5.04 | 17.75
| 300 | 10 | 11 | 70.46 | 1.70 | 19.25 | 45.50 | 5.70 | 16.71
| 300 | 10 | 12 | 71.42 | 1.37 | 18.29 | 46.87 | 5.56 | 17.45
| 300 | 10 | 13 | 70.98 | 1.59 | 19.08 | 46.24 | 5.24 | 16.80
| 300 | 10 | 14 | 71.74 | 1.35 | 18.13 | 48.80 | 5.34 | 18.04
| 300 | 10 | 15 | 71.25 | 1.58 | 18.83 | 48.12 | 5.35 | 17.49
| 300 | 10 | 16 | 72.70 | 1.57 | 18.74 | 51.16 | 5.35 | 18.92
| 300 | 10 | 17 | 70.84 | 1.69 | 18.93 | 44.47 | 5.83 | 16.72
| 300 | 10 | 18 | 72.45 | 1.33 | 17.89 | 46.68 | 5.93 | 17.58
| 300 | 10 | 19 | 71.11 | 1.75 | 18.80 | 45.81 | 5.86 | 17.30
| 300 | 10 | 20 | 72.73 | 1.45 | 18.18 | 47.91 | 5.83 | 18.10
| 300 | 10 | 21 | 71.20 | 1.59 | 18.74 | 49.97 | 5.17 | 18.07
| 300 | 10 | 22 | 71.69 | 1.50 | 18.28 | 49.86 | 5.07 | 18.12
| 300 | 10 | 23 | 71.76 | 1.77 | 18.91 | 66.03 | 1.60 | 21.60
| 300 | 10 | 24 | 72.09 | 1.55 | 18.30 | 65.50 | 1.79 | 20.99
47 | 300 | 10 | 1 | 70.57 | 1.03 | 19.81 | 48.49 | 3.97 | 16.55
| 300 | 10 | 2 | 68.82 | 1.05 | 20.67 | 45.77 | 4.08 | 15.99
| 300 | 10 | 3 | 71.29 | 1.46 | 16.74 | 46.55 | 4.39 | 16.12
| 300 | 10 | 4 | 69.80 | 1.28 | 16.17 | 45.47 | 4.51 | 15.91
| 300 | 10 | 5 | 70.84 | 1.47 | 15.76 | 45.82 | 4.53 | 15.76
| 300 | 10 | 6 | 71.18 | 1.54 | 15.42 | 44.58 | 4.71 | 15.59
| 300 | 10 | 7 | 74.18 | 2.09 | 14.81 | 45.95 | 4.35 | 15.21
| 300 | 10 | 8 | 75.11 | 1.99 | 14.82 | 47.65 | 4.72 | 16.10
| 300 | 10 | 9 | 77.35 | 2.50 | 15.96 | 53.06 | 5.11 | 17.35
| 300 | 10 | 10 | 77.29 | 2.68 | 16.36 | 47.46 | 5.08 | 16.21
| 300 | 10 | 11 | 78.08 | 3.12 | 16.67 | 48.28 | 5.05 | 16.28
| 300 | 10 | 12 | 79.19 | 3.17 | 16.85 | 47.06 | 5.25 | 15.95
| 300 | 10 | 13 | 78.74 | 3.17 | 16.89 | 52.10 | 5.80 | 17.86
| 300 | 10 | 14 | 78.84 | 3.18 | 16.58 | 49.19 | 5.77 | 17.22
| 300 | 10 | 15 | 79.67 | 3.31 | 16.72 | 50.74 | 5.95 | 17.53
| 300 | 10 | 16 | 79.02 | 3.28 | 17.12 | 49.50 | 6.05 | 17.30
| 300 | 10 | 17 | 78.53 | 2.78 | 15.81 | 50.52 | 5.52 | 17.40
| 300 | 10 | 18 | 79.70 | 2.95 | 16.42 | 50.85 | 6.54 | 17.93
| 300 | 10 | 19 | 79.69 | 3.18 | 16.78 | 53.44 | 7.05 | 19.23
| 300 | 10 | 20 | 78.19 | 3.05 | 16.69 | 52.20 | 6.48 | 18.46
| 300 | 10 | 21 | 79.70 | 3.02 | 16.42 | 53.36 | 6.86 | 18.87
| 300 | 10 | 22 | 77.21 | 2.56 | 16.11 | 52.21 | 6.36 | 18.25
| 300 | 10 | 23 | 79.77 | 3.47 | 17.20 | 63.40 | 7.32 | 21.06
| 300 | 10 | 24 | 78.71 | 3.36 | 16.83 | 61.74 | 7.17 | 20.05
48 | 300 | 10 | 1 | 83.02 | 3.54 | 17.21 | 56.81 | 8.29 | 21.15
| 300 | 10 | 2 | 81.55 | 3.55 | 16.67 | 54.07 | 8.03 | 20.13
| 300 | 10 | 3 | 83.35 | 3.62 | 17.28 | 57.42 | 7.96 | 20.93
| 300 | 10 | 4 | 81.59 | 3.56 | 16.65 | 53.99 | 7.85 | 19.77
| 300 | 10 | 5 | 82.39 | 3.51 | 17.14 | 55.59 | 7.62 | 20.53
| 300 | 10 | 6 | 81.73 | 3.61 | 16.83 | 53.31 | 7.91 | 19.57
| 300 | 10 | 7 | 81.86 | 3.54 | 17.08 | 54.62 | 7.47 | 19.95
| 300 | 10 | 8 | 81.99 | 3.50 | 16.85 | 55.23 | 8.00 | 20.22
| 300 | 10 | 9 | 80.84 | 3.75 | 17.04 | 49.41 | 7.24 | 18.53
| 300 | 10 | 10 | 82.32 | 3.56 | 17.10 | 54.07 | 8.03 | 20.13
| 300 | 10 | 11 | 80.79 | 3.80 | 17.15 | 51.69 | 7.17 | 18.79
| 300 | 10 | 12 | 81.91 | 3.66 | 17.15 | 54.33 | 8.15 | 20.18
| 300 | 10 | 13 | 81.23 | 3.78 | 17.60 | 53.29 | 8.12 | 20.19
| 300 | 10 | 14 | 80.85 | 3.66 | 17.36 | 53.91 | 8.21 | 20.04
| 300 | 10 | 15 | 81.19 | 3.67 | 17.44 | 54.72 | 8.08 | 20.52
| 300 | 10 | 16 | 81.15 | 3.67 | 17.46 | 55.33 | 7.97 | 19.97
| 300 | 10 | 17 | 80.30 | 3.66 | 17.30 | 52.50 | 7.66 | 19.40
| 300 | 10 | 18 | 80.98 | 3.65 | 17.71 | 54.07 | 7.70 | 19.71
| 300 | 10 | 19 | 79.77 | 3.53 | 17.21 | 51.21 | 7.23 | 19.05
| 300 | 10 | 20 | 80.30 | 3.62 | 17.81 | 50.85 | 7.39 | 19.05
| 300 | 10 | 21 | 80.79 | 3.71 | 17.65 | 51.42 | 7.76 | 19.40
| 300 | 10 | 22 | 79.73 | 3.55 | 17.84 | 52.84 | 7.40 | 19.39
| 300 | 10 | 23 | 79.51 | 3.66 | 18.13 | 51.02 | 7.91 | 19.85
| 300 | 10 | 24 | 79.48 | 3.32 | 17.59 | 57.77 | 7.13 | 20.30
BackUp 5 | 300 | 10 | 1 | 80.97 | 3.30 | 17.35 | 58.48 | 7.30 | 20.09
| 300 | 10 | 2 | 81.57 | 3.20 | 16.55 | 57.81 | 7.04 | 19.59
| 300 | 10 | 3 | 80.99 | 3.37 | 17.26 | 57.36 | 7.20 | 19.68
| 300 | 10 | 4 | 81.33 | 3.19 | 16.58 | 60.42 | 6.67 | 19.48
| 300 | 10 | 5 | 81.15 | 3.33 | 17.09 | 53.10 | 7.18 | 19.23
| 300 | 10 | 6 | 81.36 | 3.18 | 16.73 | 55.48 | 7.06 | 19.08
| 300 | 10 | 7 | 81.30 | 3.38 | 17.27 | 52.33 | 7.50 | 19.08
| 300 | 10 | 8 | 81.52 | 3.14 | 16.56 | 54.89 | 6.95 | 19.01
| 300 | 10 | 9 | 81.26 | 3.33 | 17.20 | 50.87 | 7.15 | 18.39
| 300 | 10 | 10 | 81.58 | 3.16 | 16.29 | 53.79 | 6.81 | 18.83
| 300 | 10 | 11 | 80.98 | 3.48 | 17.44 | 51.13 | 7.15 | 18.67
| 300 | 10 | 12 | 81.45 | 3.14 | 16.43 | 53.10 | 7.07 | 19.02
| 300 | 10 | 13 | 81.11 | 3.38 | 17.20 | 51.43 | 7.40 | 18.74
| 300 | 10 | 14 | 81.66 | 3.10 | 16.25 | 52.05 | 7.14 | 18.79
| 300 | 10 | 15 | 81.00 | 3.38 | 17.09 | 52.32 | 7.38 | 19.07
| 300 | 10 | 16 | 81.45 | 3.14 | 16.52 | 51.78 | 7.13 | 18.74
| 300 | 10 | 17 | 80.93 | 3.36 | 17.46 | 54.29 | 7.16 | 19.54
| 300 | 10 | 18 | 81.29 | 3.13 | 16.51 | 54.22 | 6.87 | 18.99
| 300 | 10 | 19 | 81.33 | 3.33 | 17.25 | 55.14 | 7.29 | 19.46
| 300 | 10 | 20 | 81.19 | 3.31 | 16.49 | 56.18 | 6.70 | 19.04
| 300 | 10 | 21 | 81.06 | 3.26 | 17.13 | 58.90 | 6.86 | 19.82
| 300 | 10 | 22 | 80.98 | 3.40 | 16.85 | 57.41 | 6.67 | 19.43
| 300 | 10 | 23 | 80.81 | 3.21 | 16.84 | 58.46 | 6.81 | 19.73
| 300 | 10 | 24 | 80.51 | 3.41 | 17.34 | 56.72 | 6.71 | 19.28

## 300-20
Sample No | Temperature/℃ | Time/s | Point_No | L*Before | a*Before | b*Before | L*After | a*After | b*After
49 | 300 | 20 | 1 | 77.18 | 3.22 | 17.28 | 42.87 | 7.05 | 16.83
| 300 | 20 | 2 | 78.26 | 3.48 | 18.05 | 40.20 | 6.65 | 15.29
| 300 | 20 | 3 | 77.86 | 3.32 | 17.60 | 39.88 | 5.52 | 14.77
| 300 | 20 | 4 | 77.17 | 3.49 | 18.42 | 39.24 | 6.76 | 15.14
| 300 | 20 | 5 | 78.05 | 3.31 | 17.77 | 40.95 | 6.79 | 16.40
| 300 | 20 | 6 | 76.46 | 3.45 | 18.40 | 41.75 | 6.59 | 15.98
| 300 | 20 | 7 | 78.10 | 3.37 | 17.85 | 42.55 | 7.00 | 17.84
| 300 | 20 | 8 | 76.53 | 3.56 | 18.76 | 40.42 | 6.70 | 16.07
| 300 | 20 | 9 | 77.54 | 3.38 | 17.85 | 37.76 | 4.96 | 13.52
| 300 | 20 | 10 | 76.68 | 3.44 | 18.38 | 34.23 | 3.08 | 9.08
| 300 | 20 | 11 | 78.26 | 3.54 | 18.14 | 39.25 | 6.02 | 14.19
| 300 | 20 | 12 | 76.82 | 3.44 | 18.31 | 36.04 | 4.97 | 11.28
| 300 | 20 | 13 | 78.72 | 3.42 | 17.99 | 47.10 | 7.14 | 19.13
| 300 | 20 | 14 | 77.33 | 3.57 | 18.07 | 42.40 | 7.28 | 16.54
| 300 | 20 | 15 | 78.12 | 3.41 | 18.20 | 50.67 | 7.17 | 19.99
| 300 | 20 | 16 | 78.14 | 3.49 | 18.02 | 45.96 | 7.40 | 18.58
| 300 | 20 | 17 | 77.52 | 3.24 | 18.03 | 50.57 | 6.96 | 19.82
| 300 | 20 | 18 | 77.58 | 3.49 | 18.12 | 48.05 | 7.14 | 19.05
| 300 | 20 | 19 | 77.41 | 3.44 | 18.02 | 44.04 | 6.65 | 17.00
| 300 | 20 | 20 | 78.57 | 3.43 | 17.80 | 44.14 | 6.29 | 16.92
| 300 | 20 | 21 | 78.30 | 3.42 | 18.02 | 40.41 | 5.99 | 15.44
| 300 | 20 | 22 | 77.10 | 3.26 | 17.88 | 43.28 | 6.18 | 17.10
| 300 | 20 | 23 | 77.14 | 3.38 | 18.05 | 42.51 | 7.38 | 17.05
| 300 | 20 | 24 | 77.19 | 3.51 | 18.04 | 40.99 | 6.79 | 15.79
50 | 300 | 20 | 1 | 73.60 | 1.34 | 19.40 | 43.75 | 5.82 | 16.83
| 300 | 20 | 2 | 80.31 | 2.94 | 16.89 | 45.53 | 6.30 | 16.98
| 300 | 20 | 3 | 76.93 | 1.94 | 17.46 | 48.02 | 5.39 | 17.55
| 300 | 20 | 4 | 82.45 | 3.28 | 17.00 | 49.40 | 6.86 | 18.28
| 300 | 20 | 5 | 78.16 | 2.32 | 16.91 | 41.35 | 5.58 | 14.98
| 300 | 20 | 6 | 82.03 | 3.25 | 17.05 | 42.03 | 6.31 | 15.27
| 300 | 20 | 7 | 77.95 | 2.44 | 17.02 | 39.08 | 5.72 | 14.24
| 300 | 20 | 8 | 82.07 | 3.26 | 17.03 | 40.87 | 6.16 | 14.95
| 300 | 20 | 9 | 77.51 | 2.31 | 17.03 | 36.80 | 5.85 | 12.67
| 300 | 20 | 10 | 82.04 | 3.26 | 16.97 | 39.67 | 5.47 | 13.69
| 300 | 20 | 11 | 77.63 | 2.49 | 16.19 | 41.61 | 5.64 | 15.15
| 300 | 20 | 12 | 82.03 | 3.25 | 17.05 | 41.27 | 6.33 | 15.06
| 300 | 20 | 13 | 79.94 | 2.64 | 15.52 | 45.20 | 6.00 | 16.38
| 300 | 20 | 14 | 81.35 | 3.11 | 16.81 | 42.27 | 6.20 | 15.43
| 300 | 20 | 15 | 81.86 | 2.76 | 15.25 | 48.09 | 6.21 | 17.34
| 300 | 20 | 16 | 81.82 | 3.28 | 17.32 | 43.84 | 6.29 | 16.03
| 300 | 20 | 17 | 80.13 | 2.93 | 15.96 | 47.56 | 5.46 | 16.64
| 300 | 20 | 18 | 81.00 | 3.24 | 17.41 | 42.14 | 5.92 | 15.20
| 300 | 20 | 19 | 81.86 | 2.70 | 15.16 | 56.04 | 6.81 | 20.01
| 300 | 20 | 20 | 82.06 | 3.00 | 16.37 | 52.20 | 7.18 | 19.32
| 300 | 20 | 21 | 81.73 | 2.80 | 15.47 | 52.70 | 6.39 | 18.98
| 300 | 20 | 22 | 81.98 | 3.27 | 16.75 | 53.58 | 7.09 | 19.74
| 300 | 20 | 23 | 82.00 | 2.93 | 15.59 | 50.04 | 6.70 | 18.80
| 300 | 20 | 24 | 82.27 | 3.14 | 16.28 | 51.47 | 7.59 | 19.77
51 | 300 | 20 | 1 | 71.32 | 1.77 | 18.04 | 45.81 | 5.56 | 17.03
| 300 | 20 | 2 | 70.35 | 1.45 | 18.26 | 47.68 | 5.23 | 17.71
| 300 | 20 | 3 | 71.31 | 1.84 | 18.27 | 46.03 | 5.48 | 16.92
| 300 | 20 | 4 | 70.27 | 1.51 | 18.64 | 47.30 | 5.25 | 17.22
| 300 | 20 | 5 | 71.44 | 1.81 | 18.53 | 44.70 | 5.58 | 16.59
| 300 | 20 | 6 | 69.91 | 1.47 | 18.48 | 45.49 | 5.26 | 16.44
| 300 | 20 | 7 | 71.49 | 1.81 | 18.51 | 43.89 | 5.45 | 16.21
| 300 | 20 | 8 | 69.64 | 1.56 | 18.74 | 44.00 | 5.09 | 15.88
| 300 | 20 | 9 | 71.27 | 1.82 | 18.73 | 43.18 | 5.28 | 15.75
| 300 | 20 | 10 | 69.48 | 1.50 | 18.70 | 42.70 | 5.16 | 15.44
| 300 | 20 | 11 | 70.76 | 1.93 | 18.89 | 44.12 | 5.20 | 16.09
| 300 | 20 | 12 | 69.26 | 1.60 | 18.81 | 44.22 | 5.15 | 16.29
| 300 | 20 | 13 | 70.74 | 1.92 | 19.12 | 43.99 | 5.09 | 16.14
| 300 | 20 | 14 | 68.97 | 1.54 | 18.95 | 42.67 | 4.99 | 15.71
| 300 | 20 | 15 | 70.64 | 2.07 | 19.30 | 42.96 | 5.22 | 15.32
| 300 | 20 | 16 | 69.62 | 1.71 | 19.10 | 43.18 | 5.28 | 15.75
| 300 | 20 | 17 | 70.14 | 2.18 | 19.80 | 43.55 | 5.45 | 15.85
| 300 | 20 | 18 | 69.20 | 1.68 | 18.97 | 44.10 | 5.04 | 16.08
| 300 | 20 | 19 | 68.74 | 2.17 | 19.97 | 43.43 | 5.02 | 15.36
| 300 | 20 | 20 | 69.62 | 1.48 | 18.85 | 45.35 | 5.30 | 16.75
| 300 | 20 | 21 | 67.64 | 1.99 | 19.56 | 44.00 | 5.25 | 16.15
| 300 | 20 | 22 | 69.43 | 1.59 | 18.73 | 46.76 | 5.32 | 17.26
| 300 | 20 | 23 | 67.87 | 1.89 | 19.43 | 45.03 | 5.29 | 16.41
| 300 | 20 | 24 | 69.62 | 1.71 | 19.10 | 47.39 | 5.49 | 17.65
BackUp 6 | 300 | 20 | 1 | 73.88 | 3.28 | 21.87 | 49.94 | 6.11 | 18.16
| 300 | 20 | 2 | 72.66 | 3.24 | 22.08 | 50.68 | 5.69 | 18.17
| 300 | 20 | 3 | 73.40 | 3.52 | 22.19 | 48.87 | 5.88 | 17.60
| 300 | 20 | 4 | 72.32 | 3.34 | 22.19 | 50.32 | 5.84 | 17.94
| 300 | 20 | 5 | 73.74 | 3.56 | 22.20 | 43.93 | 6.08 | 16.23
| 300 | 20 | 6 | 72.16 | 3.49 | 22.53 | 46.72 | 5.79 | 16.84
| 300 | 20 | 7 | 73.85 | 3.49 | 21.91 | 44.53 | 5.84 | 15.94
| 300 | 20 | 8 | 72.46 | 3.33 | 22.21 | 46.61 | 5.70 | 16.65
| 300 | 20 | 9 | 73.75 | 3.56 | 22.09 | 42.49 | 5.92 | 15.58
| 300 | 20 | 10 | 72.55 | 3.38 | 22.38 | 44.86 | 5.99 | 16.29
| 300 | 20 | 11 | 73.60 | 3.38 | 21.83 | 43.69 | 5.40 | 15.53
| 300 | 20 | 12 | 72.50 | 3.58 | 22.78 | 46.07 | 5.77 | 16.68
| 300 | 20 | 13 | 73.54 | 3.44 | 22.10 | 42.63 | 5.70 | 15.24
| 300 | 20 | 14 | 72.90 | 3.69 | 22.76 | 46.50 | 5.74 | 16.70
| 300 | 20 | 15 | 73.65 | 3.37 | 21.92 | 43.48 | 5.66 | 15.38
| 300 | 20 | 16 | 73.04 | 3.60 | 22.66 | 46.41 | 5.93 | 16.76
| 300 | 20 | 17 | 73.78 | 3.42 | 22.05 | 44.74 | 5.74 | 16.08
| 300 | 20 | 18 | 73.09 | 3.53 | 22.50 | 48.17 | 6.03 | 17.52
| 300 | 20 | 19 | 74.00 | 3.42 | 21.70 | 47.86 | 5.75 | 17.20
| 300 | 20 | 20 | 73.22 | 3.48 | 21.97 | 50.48 | 5.76 | 18.27
| 300 | 20 | 21 | 73.45 | 3.38 | 22.04 | 50.39 | 6.05 | 18.55
| 300 | 20 | 22 | 73.55 | 3.64 | 22.34 | 52.97 | 6.24 | 20.01
| 300 | 20 | 23 | 73.46 | 3.26 | 21.69 | 53.68 | 6.00 | 19.59
| 300 | 20 | 24 | 74.00 | 3.43 | 21.59 | 58.32 | 5.74 | 21.73

## 300-30
Sample No | Temperature/℃ | Time/s | Point_No | L*Before | a*Before | b*Before | L*After | a*After | b*After
52 | 300 | 30 | 1 | 77.22 | 2.71 | 19.26 | 40.57 | 6.46 | 15.69
| 300 | 30 | 2 | 76.30 | 2.86 | 19.39 | 41.58 | 6.31 | 16.33
| 300 | 30 | 3 | 77.46 | 2.64 | 19.31 | 42.02 | 6.15 | 15.27
| 300 | 30 | 4 | 76.55 | 2.71 | 19.43 | 41.33 | 6.60 | 16.48
| 300 | 30 | 5 | 77.42 | 2.75 | 19.53 | 39.59 | 6.19 | 15.55
| 300 | 30 | 6 | 76.47 | 2.72 | 19.38 | 38.90 | 6.15 | 15.27
| 300 | 30 | 7 | 76.98 | 2.70 | 19.48 | 37.93 | 5.87 | 14.13
| 300 | 30 | 8 | 76.15 | 2.66 | 19.36 | 38.65 | 6.29 | 14.77
| 300 | 30 | 9 | 76.94 | 2.83 | 19.62 | 37.92 | 5.68 | 14.12
| 300 | 30 | 10 | 76.30 | 2.61 | 19.08 | 38.91 | 6.34 | 15.27
| 300 | 30 | 11 | 77.34 | 2.76 | 19.39 | 37.92 | 5.68 | 14.12
| 300 | 30 | 12 | 76.29 | 2.59 | 19.28 | 38.21 | 6.12 | 14.65
| 300 | 30 | 13 | 76.88 | 2.91 | 19.37 | 38.76 | 6.03 | 15.02
| 300 | 30 | 14 | 76.25 | 2.60 | 19.20 | 38.48 | 5.98 | 14.83
| 300 | 30 | 15 | 76.86 | 2.84 | 19.47 | 38.21 | 6.12 | 14.65
| 300 | 30 | 16 | 76.20 | 2.60 | 19.23 | 38.06 | 6.19 | 14.72
| 300 | 30 | 17 | 76.93 | 2.79 | 19.14 | 39.09 | 6.09 | 14.56
| 300 | 30 | 18 | 76.23 | 2.65 | 19.51 | 39.06 | 6.27 | 15.20
| 300 | 30 | 19 | 76.10 | 2.50 | 18.59 | 40.80 | 6.33 | 16.15
| 300 | 30 | 20 | 76.44 | 2.67 | 19.11 | 40.68 | 6.40 | 15.92
| 300 | 30 | 21 | 75.97 | 2.12 | 18.14 | 42.46 | 6.73 | 17.03
| 300 | 30 | 22 | 76.70 | 2.60 | 19.05 | 42.60 | 6.84 | 16.96
| 300 | 30 | 23 | 76.41 | 2.05 | 18.10 | 44.12 | 6.75 | 17.76
| 300 | 30 | 24 | 77.35 | 2.59 | 18.99 | 45.15 | 6.88 | 18.24
53 | 300 | 30 | 1 | 76.14 | 2.68 | 20.25 | 45.30 | 5.65 | 16.31
| 300 | 30 | 2 | 76.18 | 3.06 | 20.76 | 45.86 | 6.01 | 16.80
| 300 | 30 | 3 | 76.20 | 2.72 | 20.61 | 44.37 | 5.57 | 16.25
| 300 | 30 | 4 | 77.00 | 2.80 | 19.96 | 46.49 | 6.02 | 17.20
| 300 | 30 | 5 | 75.80 | 2.80 | 20.76 | 41.36 | 5.76 | 14.99
| 300 | 30 | 6 | 76.73 | 2.93 | 20.23 | 45.06 | 5.89 | 16.69
| 300 | 30 | 7 | 75.72 | 2.94 | 20.72 | 41.98 | 5.31 | 14.96
| 300 | 30 | 8 | 77.57 | 2.65 | 19.06 | 44.58 | 5.93 | 16.93
| 300 | 30 | 9 | 76.16 | 2.82 | 20.15 | 41.46 | 5.01 | 14.62
| 300 | 30 | 10 | 77.48 | 2.65 | 19.11 | 44.60 | 5.63 | 16.39
| 300 | 30 | 11 | 75.87 | 3.01 | 20.64 | 41.35 | 5.24 | 14.68
| 300 | 30 | 12 | 76.29 | 2.72 | 19.38 | 43.44 | 5.66 | 15.92
| 300 | 30 | 13 | 75.54 | 2.95 | 20.72 | 42.01 | 5.48 | 14.69
| 300 | 30 | 14 | 75.61 | 2.90 | 20.38 | 43.22 | 5.28 | 15.21
| 300 | 30 | 15 | 75.73 | 2.88 | 20.61 | 48.86 | 5.75 | 17.60
| 300 | 30 | 16 | 76.32 | 2.90 | 19.77 | 52.13 | 5.87 | 18.85
| 300 | 30 | 17 | 75.24 | 2.78 | 20.38 | 46.50 | 5.88 | 16.95
| 300 | 30 | 18 | 76.97 | 2.66 | 19.01 | 49.73 | 6.05 | 18.26
| 300 | 30 | 19 | 75.90 | 2.71 | 19.79 | 48.18 | 6.30 | 17.76
| 300 | 30 | 20 | 77.15 | 2.73 | 18.92 | 50.13 | 6.16 | 18.28
| 300 | 30 | 21 | 76.27 | 2.74 | 19.11 | 49.18 | 6.42 | 18.15
| 300 | 30 | 22 | 77.51 | 2.61 | 18.62 | 51.26 | 6.22 | 18.53
| 300 | 30 | 23 | 76.03 | 2.61 | 19.12 | 51.89 | 6.34 | 18.81
| 300 | 30 | 24 | 77.07 | 2.67 | 18.77 | 51.44 | 6.15 | 18.42
54 | 300 | 30 | 1 | 70.97 | 1.29 | 20.29 | 40.15 | 5.40 | 14.64
| 300 | 30 | 2 | 71.50 | 1.34 | 20.00 | 40.80 | 5.81 | 15.53
| 300 | 30 | 3 | 71.12 | 1.20 | 20.32 | 39.61 | 5.28 | 14.29
| 300 | 30 | 4 | 72.27 | 1.31 | 19.69 | 41.18 | 5.64 | 15.63
| 300 | 30 | 5 | 70.75 | 1.52 | 20.78 | 38.21 | 5.15 | 13.66
| 300 | 30 | 6 | 71.65 | 1.30 | 19.26 | 40.26 | 5.52 | 15.19
| 300 | 30 | 7 | 71.21 | 1.40 | 20.74 | 38.48 | 5.03 | 13.85
| 300 | 30 | 8 | 72.06 | 1.21 | 19.03 | 40.24 | 5.52 | 15.49
| 300 | 30 | 9 | 71.19 | 1.47 | 21.10 | 36.76 | 4.82 | 12.31
| 300 | 30 | 10 | 71.46 | 1.46 | 19.37 | 38.33 | 5.09 | 13.91
| 300 | 30 | 11 | 71.55 | 1.45 | 20.88 | 38.05 | 5.02 | 13.72
| 300 | 30 | 12 | 71.49 | 1.34 | 18.68 | 39.84 | 5.34 | 15.08
| 300 | 30 | 13 | 71.73 | 1.45 | 20.56 | 37.73 | 4.96 | 13.84
| 300 | 30 | 14 | 72.02 | 1.33 | 18.31 | 39.70 | 5.40 | 15.14
| 300 | 30 | 15 | 71.76 | 1.59 | 20.88 | 36.09 | 4.68 | 12.55
| 300 | 30 | 16 | 71.16 | 1.30 | 18.30 | 38.33 | 5.09 | 13.91
| 300 | 30 | 17 | 71.81 | 1.58 | 20.97 | 36.74 | 5.23 | 12.98
| 300 | 30 | 18 | 71.07 | 1.54 | 18.48 | 38.49 | 5.22 | 13.85
| 300 | 30 | 19 | 72.33 | 1.63 | 20.67 | 38.24 | 5.54 | 13.67
| 300 | 30 | 20 | 70.84 | 1.46 | 18.69 | 40.12 | 5.22 | 14.94
| 300 | 30 | 21 | 72.14 | 1.65 | 20.56 | 39.07 | 5.53 | 14.23
| 300 | 30 | 22 | 70.22 | 1.66 | 18.91 | 39.05 | 4.97 | 13.91
| 300 | 30 | 23 | 72.35 | 1.58 | 20.33 | 46.11 | 5.43 | 17.36
| 300 | 30 | 24 | 70.74 | 1.55 | 18.75 | 46.11 | 4.99 | 16.84
BackUp 7 | 300 | 30 | 1 | 76.36 | 2.87 | 19.17 | 45.84 | 5.28 | 16.27
| 300 | 30 | 2 | 75.97 | 3.05 | 19.89 | 46.27 | 5.39 | 16.55
| 300 | 30 | 3 | 76.90 | 2.86 | 18.97 | 46.17 | 5.15 | 16.11
| 300 | 30 | 4 | 76.06 | 2.98 | 19.73 | 46.16 | 5.29 | 16.36
| 300 | 30 | 5 | 76.86 | 2.86 | 19.00 | 42.35 | 5.48 | 15.35
| 300 | 30 | 6 | 75.68 | 2.98 | 20.04 | 41.35 | 5.58 | 14.98
| 300 | 30 | 7 | 77.02 | 2.85 | 19.10 | 42.85 | 5.43 | 15.39
| 300 | 30 | 8 | 75.37 | 3.13 | 20.24 | 42.22 | 5.20 | 15.12
| 300 | 30 | 9 | 76.73 | 2.90 | 19.65 | 40.57 | 5.41 | 14.46
| 300 | 30 | 10 | 75.18 | 3.14 | 20.24 | 40.04 | 5.28 | 14.10
| 300 | 30 | 11 | 75.89 | 3.15 | 20.54 | 40.69 | 5.35 | 14.69
| 300 | 30 | 12 | 75.13 | 3.39 | 20.71 | 41.35 | 5.24 | 14.68
| 300 | 30 | 13 | 74.40 | 3.51 | 22.10 | 38.81 | 5.47 | 13.74
| 300 | 30 | 14 | 74.99 | 3.39 | 20.79 | 40.57 | 5.41 | 14.46
| 300 | 30 | 15 | 74.22 | 3.53 | 22.01 | 40.57 | 5.58 | 14.76
| 300 | 30 | 16 | 74.68 | 3.40 | 21.18 | 41.74 | 5.42 | 14.80
| 300 | 30 | 17 | 74.50 | 3.37 | 21.81 | 42.37 | 5.81 | 15.36
| 300 | 30 | 18 | 74.43 | 3.33 | 21.43 | 43.45 | 5.34 | 15.37
| 300 | 30 | 19 | 73.67 | 3.42 | 22.34 | 42.49 | 5.59 | 15.29
| 300 | 30 | 20 | 74.03 | 3.48 | 21.90 | 42.88 | 5.60 | 15.12
| 300 | 30 | 21 | 73.56 | 3.28 | 22.40 | 43.56 | 6.08 | 16.42
| 300 | 30 | 22 | 74.13 | 3.47 | 21.84 | 43.58 | 6.08 | 16.14
| 300 | 30 | 23 | 73.38 | 3.30 | 22.30 | 44.50 | 6.14 | 16.73
| 300 | 30 | 24 | 73.98 | 3.41 | 21.93 | 45.42 | 6.20 | 16.78

## 300-40
Sample No | Temperature/℃ | Time/s | Point_No | L*Before | a*Before | b*Before | L*After | a*After | b*After
55 | 300 | 40 | 1 | 73.56 | 2.12 | 23.83 | 38.77 | 5.47 | 14.36
| 300 | 40 | 2 | 73.22 | 1.62 | 24.01 | 38.35 | 5.28 | 13.92
| 300 | 40 | 3 | 72.59 | 1.94 | 24.50 | 38.89 | 5.40 | 14.61
| 300 | 40 | 4 | 71.68 | 1.49 | 24.28 | 38.32 | 4.89 | 13.91
| 300 | 40 | 5 | 72.69 | 1.87 | 24.30 | 38.49 | 5.41 | 14.17
| 300 | 40 | 6 | 71.80 | 1.57 | 24.09 | 36.10 | 4.47 | 12.20
| 300 | 40 | 7 | 72.55 | 1.81 | 24.16 | 38.89 | 5.03 | 14.28
| 300 | 40 | 8 | 71.21 | 1.66 | 23.20 | 36.40 | 4.33 | 12.42
| 300 | 40 | 9 | 72.33 | 1.73 | 24.55 | 38.19 | 5.15 | 13.98
| 300 | 40 | 10 | 71.28 | 1.96 | 21.78 | 35.61 | 4.25 | 12.04
| 300 | 40 | 11 | 72.18 | 1.88 | 24.80 | 38.32 | 4.89 | 13.91
| 300 | 40 | 12 | 71.05 | 2.14 | 21.71 | 35.48 | 4.10 | 11.41
| 300 | 40 | 13 | 72.01 | 1.67 | 24.78 | 37.89 | 4.69 | 13.45
| 300 | 40 | 14 | 71.98 | 2.37 | 20.05 | 35.34 | 4.17 | 11.13
| 300 | 40 | 15 | 71.42 | 1.65 | 24.73 | 38.05 | 5.02 | 13.72
| 300 | 40 | 16 | 71.84 | 2.32 | 19.91 | 35.80 | 4.18 | 11.64
| 300 | 40 | 17 | 69.57 | 1.22 | 24.04 | 36.70 | 4.41 | 12.63
| 300 | 40 | 18 | 72.97 | 2.41 | 17.94 | 35.95 | 4.33 | 11.92
| 300 | 40 | 19 | 69.76 | 1.37 | 23.80 | 38.05 | 5.02 | 13.72
| 300 | 40 | 20 | 74.99 | 2.62 | 17.21 | 38.49 | 4.83 | 13.53
| 300 | 40 | 21 | 70.71 | 1.67 | 23.91 | 38.07 | 5.02 | 13.40
| 300 | 40 | 22 | 78.35 | 2.95 | 17.32 | 40.21 | 5.41 | 13.76
| 300 | 40 | 23 | 71.52 | 1.97 | 21.17 | 41.42 | 5.52 | 15.79
| 300 | 40 | 24 | 80.89 | 3.18 | 17.29 | 43.95 | 6.24 | 16.24
56 | 300 | 40 | 1 | 74.93 | 1.69 | 17.55 | 42.05 | 5.25 | 15.75
| 300 | 40 | 2 | 74.26 | 1.52 | 17.06 | 42.43 | 5.26 | 15.84
| 300 | 40 | 3 | 74.97 | 1.68 | 17.62 | 41.81 | 5.36 | 15.59
| 300 | 40 | 4 | 74.22 | 1.73 | 17.20 | 42.19 | 5.36 | 15.69
| 300 | 40 | 5 | 74.58 | 1.68 | 17.91 | 39.16 | 4.72 | 14.15
| 300 | 40 | 6 | 74.24 | 1.85 | 17.70 | 39.73 | 4.85 | 14.21
| 300 | 40 | 7 | 74.32 | 1.73 | 18.34 | 38.31 | 4.51 | 13.58
| 300 | 40 | 8 | 74.87 | 1.81 | 17.88 | 38.77 | 4.90 | 13.72
| 300 | 40 | 9 | 73.23 | 1.57 | 18.16 | 37.89 | 4.30 | 13.12
| 300 | 40 | 10 | 74.46 | 1.83 | 17.89 | 38.92 | 4.84 | 13.66
| 300 | 40 | 11 | 72.92 | 1.50 | 18.30 | 38.60 | 4.58 | 13.77
| 300 | 40 | 12 | 74.12 | 1.63 | 17.73 | 39.59 | 4.91 | 14.27
| 300 | 40 | 13 | 73.07 | 1.57 | 18.34 | 39.57 | 4.73 | 14.27
| 300 | 40 | 14 | 73.85 | 1.72 | 17.67 | 40.13 | 5.04 | 14.63
| 300 | 40 | 15 | 73.66 | 1.62 | 18.26 | 39.72 | 5.03 | 14.52
| 300 | 40 | 16 | 74.08 | 1.70 | 17.76 | 40.62 | 4.99 | 15.28
| 300 | 40 | 17 | 73.75 | 1.55 | 18.21 | 42.65 | 5.31 | 16.28
| 300 | 40 | 18 | 74.08 | 1.57 | 17.54 | 43.12 | 5.27 | 16.58
| 300 | 40 | 19 | 74.11 | 1.62 | 17.94 | 44.99 | 5.43 | 17.19
| 300 | 40 | 20 | 74.59 | 1.58 | 17.11 | 45.31 | 5.44 | 17.53
| 300 | 40 | 21 | 74.01 | 1.49 | 17.77 | 43.50 | 5.44 | 16.67
| 300 | 40 | 22 | 74.54 | 1.51 | 17.03 | 44.33 | 5.72 | 17.05
| 300 | 40 | 23 | 73.66 | 1.55 | 18.15 | 45.88 | 5.52 | 17.48
| 300 | 40 | 24 | 74.14 | 1.58 | 17.42 | 45.90 | 5.52 | 17.23
57 | 300 | 40 | 1 | 75.39 | 2.82 | 19.49 | 44.35 | 5.57 | 16.51
| 300 | 40 | 2 | 72.83 | 2.80 | 20.38 | 40.12 | 5.22 | 14.94
| 300 | 40 | 3 | 75.37 | 2.87 | 19.91 | 44.93 | 5.18 | 16.21
| 300 | 40 | 4 | 72.60 | 2.62 | 20.07 | 42.20 | 5.53 | 15.69
| 300 | 40 | 5 | 75.73 | 2.92 | 19.91 | 37.08 | 4.89 | 12.21
| 300 | 40 | 6 | 73.36 | 2.55 | 20.17 | 36.30 | 4.61 | 11.82
| 300 | 40 | 7 | 75.34 | 2.89 | 19.62 | 36.41 | 4.54 | 12.42
| 300 | 40 | 8 | 73.76 | 2.54 | 19.95 | 35.17 | 4.46 | 11.53
| 300 | 40 | 9 | 75.57 | 2.81 | 19.49 | 35.15 | 4.24 | 11.53
| 300 | 40 | 10 | 74.27 | 2.50 | 19.97 | 34.68 | 4.24 | 11.00
| 300 | 40 | 11 | 75.79 | 2.80 | 19.57 | 36.41 | 4.54 | 12.42
| 300 | 40 | 12 | 73.90 | 2.46 | 19.86 | 35.96 | 4.75 | 12.27
| 300 | 40 | 13 | 75.42 | 2.80 | 19.77 | 35.97 | 4.54 | 11.93
| 300 | 40 | 14 | 72.97 | 2.44 | 20.17 | 35.96 | 4.75 | 12.27
| 300 | 40 | 15 | 75.15 | 2.88 | 19.83 | 36.29 | 4.82 | 12.16
| 300 | 40 | 16 | 73.68 | 2.45 | 20.30 | 36.12 | 4.68 | 12.21
| 300 | 40 | 17 | 74.67 | 2.63 | 19.77 | 35.17 | 4.46 | 11.53
| 300 | 40 | 18 | 75.17 | 2.64 | 20.50 | 36.91 | 4.76 | 12.26
| 300 | 40 | 19 | 74.65 | 2.69 | 20.09 | 36.12 | 4.68 | 12.21
| 300 | 40 | 20 | 75.15 | 2.69 | 20.82 | 36.74 | 4.62 | 12.31
| 300 | 40 | 21 | 74.97 | 2.70 | 20.83 | 35.82 | 4.82 | 11.99
| 300 | 40 | 22 | 73.94 | 2.39 | 19.83 | 35.83 | 5.04 | 12.00
| 300 | 40 | 23 | 75.20 | 2.56 | 20.58 | 38.51 | 5.41 | 13.86
| 300 | 40 | 24 | 74.54 | 2.35 | 19.91 | 39.49 | 5.53 | 14.35

## 300-50
Sample No | Temperature/℃ | Time/s | Point_No | L*Before | a*Before | b*Before | L*After | a*After | b*After
58 | 300 | 50 | 1 | 73.95 | 1.20 | 17.68 | 39.42 | 5.15 | 14.96
| 300 | 50 | 2 | 74.07 | 1.18 | 18.02 | 39.01 | 5.34 | 14.86
| 300 | 50 | 3 | 74.04 | 1.26 | 17.84 | 36.80 | 4.54 | 13.57
| 300 | 50 | 4 | 75.13 | 1.29 | 18.20 | 38.18 | 5.35 | 14.30
| 300 | 50 | 5 | 71.75 | 1.65 | 18.26 | 33.92 | 3.84 | 11.58
| 300 | 50 | 6 | 74.93 | 1.35 | 18.50 | 37.29 | 4.96 | 13.71
| 300 | 50 | 7 | 72.32 | 1.81 | 18.85 | 33.42 | 4.07 | 11.40
| 300 | 50 | 8 | 74.42 | 1.50 | 18.68 | 35.77 | 4.82 | 12.68
| 300 | 50 | 9 | 75.05 | 1.77 | 18.58 | 34.91 | 4.31 | 12.64
| 300 | 50 | 10 | 73.97 | 1.32 | 18.18 | 35.87 | 4.54 | 13.30
| 300 | 50 | 11 | 72.70 | 1.99 | 19.20 | 33.60 | 3.99 | 11.34
| 300 | 50 | 12 | 74.59 | 1.37 | 18.18 | 36.22 | 4.82 | 13.17
| 300 | 50 | 13 | 74.44 | 1.91 | 18.91 | 34.95 | 4.53 | 12.29
| 300 | 50 | 14 | 74.55 | 1.38 | 18.10 | 36.68 | 5.03 | 13.65
| 300 | 50 | 15 | 73.41 | 1.97 | 18.83 | 34.09 | 4.00 | 11.88
| 300 | 50 | 16 | 74.47 | 1.26 | 17.73 | 36.06 | 4.89 | 13.24
| 300 | 50 | 17 | 73.84 | 2.08 | 18.93 | 34.77 | 4.38 | 12.35
| 300 | 50 | 18 | 73.68 | 1.15 | 17.50 | 36.68 | 5.03 | 13.65
| 300 | 50 | 19 | 74.67 | 2.11 | 19.11 | 35.27 | 4.61 | 12.52
| 300 | 50 | 20 | 72.82 | 1.33 | 17.51 | 34.78 | 4.61 | 12.36
| 300 | 50 | 21 | 75.07 | 1.98 | 18.59 | 36.53 | 5.30 | 13.73
| 300 | 50 | 22 | 72.48 | 1.28 | 17.35 | 37.13 | 5.02 | 13.78
| 300 | 50 | 23 | 70.34 | 2.08 | 18.32 | 36.79 | 4.95 | 14.26
| 300 | 50 | 24 | 71.35 | 1.21 | 17.02 | 40.19 | 5.34 | 16.10
59 | 300 | 50 | 1 | 68.83 | 0.04 | 19.38 | 36.07 | 4.26 | 12.54
| 300 | 50 | 2 | 66.56 | -0.30 | 21.12 | 35.26 | 4.39 | 12.51
| 300 | 50 | 3 | 68.47 | -0.08 | 20.53 | 36.87 | 4.14 | 12.24
| 300 | 50 | 4 | 66.21 | -0.44 | 21.06 | 35.74 | 4.39 | 12.66
| 300 | 50 | 5 | 67.73 | -0.12 | 20.83 | 36.51 | 4.26 | 13.02
| 300 | 50 | 6 | 66.74 | -0.52 | 21.65 | 34.78 | 4.16 | 11.99
| 300 | 50 | 7 | 67.03 | -0.08 | 21.25 | 33.27 | 3.43 | 10.35
| 300 | 50 | 8 | 66.24 | -0.13 | 21.86 | 31.79 | 3.29 | 10.03
| 300 | 50 | 9 | 66.11 | 0.14 | 22.23 | 31.62 | 2.33 | 8.92
| 300 | 50 | 10 | 67.20 | 0.23 | 21.56 | 30.88 | 2.37 | 8.33
| 300 | 50 | 11 | 66.26 | 1.40 | 21.44 | 30.87 | 1.83 | 7.94
| 300 | 50 | 12 | 68.90 | 1.49 | 19.94 | 31.06 | 2.56 | 8.68
| 300 | 50 | 13 | 71.21 | 0.41 | 18.86 | 33.78 | 3.68 | 10.91
| 300 | 50 | 14 | 69.83 | 1.87 | 18.67 | 32.92 | 3.33 | 10.08
| 300 | 50 | 15 | 71.06 | 0.79 | 17.76 | 33.96 | 3.61 | 10.85
| 300 | 50 | 16 | 75.02 | 0.91 | 17.44 | 34.76 | 3.94 | 11.98
| 300 | 50 | 17 | 72.76 | 0.61 | 18.31 | 35.14 | 4.02 | 11.52
| 300 | 50 | 18 | 73.61 | 1.65 | 17.68 | 35.76 | 3.96 | 11.97
| 300 | 50 | 19 | 73.39 | 0.91 | 19.27 | 35.28 | 4.39 | 12.16
| 300 | 50 | 20 | 74.03 | 1.29 | 17.35 | 37.28 | 4.55 | 13.37
| 300 | 50 | 21 | 67.31 | 2.76 | 20.31 | 33.07 | 3.26 | 10.39
| 300 | 50 | 22 | 75.01 | 1.24 | 17.86 | 35.90 | 4.32 | 12.60
| 300 | 50 | 23 | 67.84 | 0.59 | 21.71 | 35.10 | 3.80 | 11.86
| 300 | 50 | 24 | 71.20 | 1.88 | 19.10 | 35.10 | 3.80 | 11.86
60 | 300 | 50 | 1 | 73.48 | 1.69 | 23.84 | 37.58 | 4.62 | 13.57
| 300 | 50 | 2 | 74.32 | 1.86 | 22.62 | 37.89 | 4.69 | 13.45
| 300 | 50 | 3 | 73.33 | 1.83 | 24.07 | 36.99 | 4.89 | 13.51
| 300 | 50 | 4 | 74.30 | 1.84 | 22.85 | 37.74 | 4.76 | 13.52
| 300 | 50 | 5 | 73.17 | 1.76 | 24.29 | 35.92 | 3.90 | 11.91
| 300 | 50 | 6 | 74.06 | 1.78 | 22.89 | 36.10 | 4.05 | 11.86
| 300 | 50 | 7 | 72.58 | 1.86 | 24.49 | 34.01 | 3.61 | 10.15
| 300 | 50 | 8 | 73.91 | 1.84 | 23.23 | 34.49 | 3.63 | 10.69
| 300 | 50 | 9 | 72.78 | 1.85 | 24.47 | 34.48 | 3.86 | 11.05
| 300 | 50 | 10 | 74.09 | 1.90 | 23.32 | 34.82 | 3.71 | 10.94
| 300 | 50 | 11 | 73.24 | 1.84 | 24.02 | 35.11 | 4.02 | 11.87
| 300 | 50 | 12 | 74.12 | 1.88 | 23.63 | 34.51 | 3.86 | 10.70
| 300 | 50 | 13 | 73.62 | 1.92 | 23.43 | 35.30 | 3.95 | 11.46
| 300 | 50 | 14 | 74.46 | 1.81 | 23.28 | 34.82 | 3.71 | 10.94
| 300 | 50 | 15 | 73.49 | 1.87 | 23.18 | 35.77 | 3.75 | 11.63
| 300 | 50 | 16 | 73.56 | 1.92 | 23.58 | 35.48 | 3.67 | 11.07
| 300 | 50 | 17 | 73.67 | 1.93 | 23.28 | 35.79 | 3.96 | 11.64
| 300 | 50 | 18 | 74.08 | 1.96 | 23.56 | 35.98 | 4.33 | 11.59
| 300 | 50 | 19 | 73.62 | 1.93 | 23.31 | 36.86 | 4.34 | 12.57
| 300 | 50 | 20 | 74.18 | 1.96 | 23.49 | 37.46 | 4.49 | 12.99
| 300 | 50 | 21 | 73.03 | 1.81 | 23.48 | 37.02 | 4.07 | 12.18
| 300 | 50 | 22 | 73.64 | 2.04 | 23.87 | 36.61 | 4.69 | 12.04
| 300 | 50 | 23 | 72.74 | 1.76 | 23.45 | 38.63 | 5.34 | 14.11
| 300 | 50 | 24 | 73.79 | 1.97 | 23.65 | 38.63 | 5.34 | 14.11

## 325-10
Sample No | Temperature/℃ | Time/s | Point_No | L*Before | a*Before | b*Before | L*After | a*After | b*After
61 | 325 | 10 | 1 | 74.44 | 2.15 | 19.85 | 37.65 | 4.43 | 12.29
| 325 | 10 | 2 | 74.13 | 2.17 | 19.61 | 35.31 | 3.73 | 11.12
| 325 | 10 | 3 | 74.00 | 2.02 | 19.87 | 37.49 | 4.29 | 12.34
| 325 | 10 | 4 | 73.64 | 2.12 | 19.76 | 35.96 | 4.11 | 11.59
| 325 | 10 | 5 | 73.53 | 2.04 | 19.92 | 36.61 | 4.06 | 11.38
| 325 | 10 | 6 | 73.31 | 2.11 | 20.37 | 35.51 | 4.10 | 11.08
| 325 | 10 | 7 | 73.23 | 1.78 | 19.75 | 36.59 | 4.06 | 11.70
| 325 | 10 | 8 | 73.28 | 2.12 | 20.18 | 35.16 | 3.58 | 10.83
| 325 | 10 | 9 | 73.79 | 1.74 | 19.85 | 36.10 | 4.05 | 11.86
| 325 | 10 | 10 | 73.49 | 2.09 | 20.48 | 35.46 | 3.44 | 11.06
| 325 | 10 | 11 | 73.18 | 1.85 | 19.89 | 35.65 | 4.03 | 11.36
| 325 | 10 | 12 | 73.16 | 2.04 | 20.34 | 35.66 | 3.82 | 11.02
| 325 | 10 | 13 | 72.82 | 1.71 | 20.08 | 36.12 | 4.05 | 11.53
| 325 | 10 | 14 | 72.77 | 2.06 | 20.46 | 35.31 | 3.29 | 10.77
| 325 | 10 | 15 | 72.67 | 1.86 | 20.28 | 36.41 | 4.12 | 12.08
| 325 | 10 | 16 | 72.95 | 2.25 | 20.92 | 35.63 | 3.82 | 11.35
| 325 | 10 | 17 | 72.67 | 1.86 | 20.28 | 37.05 | 4.08 | 11.86
| 325 | 10 | 18 | 72.88 | 2.10 | 21.05 | 35.18 | 3.58 | 10.50
| 325 | 10 | 19 | 72.60 | 1.96 | 19.89 | 36.91 | 4.35 | 11.92
| 325 | 10 | 20 | 72.75 | 1.98 | 20.68 | 36.28 | 3.98 | 11.48
| 325 | 10 | 21 | 72.62 | 2.04 | 19.78 | 41.34 | 4.89 | 14.39
| 325 | 10 | 22 | 72.17 | 1.81 | 20.34 | 38.54 | 4.26 | 12.28
| 325 | 10 | 23 | 72.67 | 1.97 | 19.64 | 47.75 | 5.51 | 17.01
| 325 | 10 | 24 | 72.36 | 1.80 | 20.34 | 44.06 | 5.41 | 15.36
62 | 325 | 10 | 1 | 76.81 | 2.76 | 19.59 | 42.58 | 5.04 | 15.22
| 325 | 10 | 2 | 75.36 | 2.93 | 20.12 | 39.20 | 4.72 | 13.54
| 325 | 10 | 3 | 75.64 | 3.24 | 20.40 | 43.90 | 4.83 | 15.40
| 325 | 10 | 4 | 76.08 | 3.27 | 21.85 | 43.33 | 5.07 | 15.15
| 325 | 10 | 5 | 76.04 | 3.37 | 21.28 | 35.97 | 3.90 | 11.25
| 325 | 10 | 6 | 74.57 | 2.93 | 20.88 | 34.06 | 3.15 | 9.12
| 325 | 10 | 7 | 75.86 | 3.13 | 20.96 | 34.98 | 3.42 | 10.88
| 325 | 10 | 8 | 73.35 | 3.03 | 19.48 | 33.46 | 3.12 | 9.93
| 325 | 10 | 9 | 74.88 | 2.94 | 20.39 | 34.01 | 3.61 | 10.15
| 325 | 10 | 10 | 75.02 | 3.23 | 20.04 | 32.96 | 3.09 | 9.36
| 325 | 10 | 11 | 73.51 | 2.45 | 19.24 | 34.17 | 3.77 | 10.45
| 325 | 10 | 12 | 75.34 | 3.46 | 20.39 | 33.78 | 3.21 | 10.54
| 325 | 10 | 13 | 73.72 | 2.31 | 18.91 | 34.67 | 4.01 | 11.00
| 325 | 10 | 14 | 73.98 | 3.79 | 18.92 | 34.99 | 3.65 | 10.88
| 325 | 10 | 15 | 74.42 | 2.37 | 19.67 | 35.46 | 4.10 | 11.75
| 325 | 10 | 16 | 73.88 | 2.78 | 20.54 | 34.34 | 3.93 | 10.75
| 325 | 10 | 17 | 75.31 | 2.82 | 20.75 | 37.32 | 4.76 | 13.05
| 325 | 10 | 18 | 73.78 | 2.72 | 20.48 | 36.41 | 4.12 | 12.08
| 325 | 10 | 19 | 76.56 | 3.09 | 21.03 | 39.06 | 5.34 | 14.23
| 325 | 10 | 20 | 74.25 | 2.76 | 20.53 | 37.61 | 4.82 | 13.26
| 325 | 10 | 21 | 77.28 | 3.03 | 20.59 | 40.17 | 5.58 | 14.65
| 325 | 10 | 22 | 74.87 | 2.73 | 20.27 | 39.90 | 5.52 | 14.47
| 325 | 10 | 23 | 77.06 | 3.00 | 20.05 | 42.23 | 5.86 | 15.70
| 325 | 10 | 24 | 75.62 | 2.71 | 20.05 | 42.09 | 5.75 | 15.76
63 | 325 | 10 | 1 | 83.02 | 3.48 | 18.16 | 36.89 | 4.14 | 11.92
| 325 | 10 | 2 | 81.07 | 3.56 | 19.10 | 36.43 | 4.13 | 11.75
| 325 | 10 | 3 | 83.23 | 3.60 | 18.37 | 36.28 | 3.98 | 11.48
| 325 | 10 | 4 | 81.37 | 3.67 | 19.36 | 36.60 | 4.27 | 11.71
| 325 | 10 | 5 | 83.15 | 3.52 | 18.50 | 35.64 | 3.60 | 11.01
| 325 | 10 | 6 | 81.84 | 3.64 | 19.17 | 35.49 | 3.45 | 10.73
| 325 | 10 | 7 | 83.23 | 3.49 | 18.28 | 34.99 | 3.65 | 10.88
| 325 | 10 | 8 | 81.90 | 3.61 | 18.80 | 35.30 | 3.51 | 11.11
| 325 | 10 | 9 | 83.38 | 3.39 | 18.11 | 34.85 | 3.72 | 10.60
| 325 | 10 | 10 | 82.05 | 3.61 | 18.88 | 34.51 | 3.17 | 10.00
| 325 | 10 | 11 | 83.46 | 3.19 | 17.73 | 35.81 | 3.97 | 11.30
| 325 | 10 | 12 | 82.34 | 3.62 | 19.05 | 35.64 | 3.60 | 11.01
| 325 | 10 | 13 | 82.95 | 3.10 | 17.60 | 35.16 | 3.58 | 10.83
| 325 | 10 | 14 | 81.81 | 3.54 | 18.93 | 34.84 | 3.27 | 10.25
| 325 | 10 | 15 | 83.35 | 3.40 | 18.05 | 35.65 | 4.03 | 11.36
| 325 | 10 | 16 | 82.53 | 3.57 | 18.94 | 35.99 | 4.12 | 11.26
| 325 | 10 | 17 | 83.20 | 3.38 | 18.05 | 36.75 | 4.41 | 11.98
| 325 | 10 | 18 | 82.92 | 3.40 | 18.45 | 37.05 | 4.48 | 12.19
| 325 | 10 | 19 | 82.94 | 3.52 | 18.29 | 38.54 | 5.22 | 13.23
| 325 | 10 | 20 | 82.88 | 3.39 | 18.47 | 37.95 | 4.50 | 12.50
| 325 | 10 | 21 | 82.79 | 3.41 | 18.12 | 40.58 | 5.76 | 14.77
| 325 | 10 | 22 | 82.28 | 3.47 | 18.57 | 38.24 | 4.96 | 13.02
| 325 | 10 | 23 | 82.79 | 3.19 | 17.85 | 43.72 | 6.50 | 16.37
| 325 | 10 | 24 | 82.08 | 3.45 | 18.68 | 40.97 | 5.93 | 15.18
BackUp 8 | 325 | 10 | 1 | 82.50 | 3.13 | 16.72 | 48.63 | 6.94 | 17.80
| 325 | 10 | 2 | 82.05 | 3.21 | 16.80 | 46.89 | 7.02 | 17.32
| 325 | 10 | 3 | 82.49 | 3.06 | 16.80 | 48.12 | 6.62 | 17.36
| 325 | 10 | 4 | 81.73 | 3.30 | 17.04 | 45.89 | 6.74 | 17.07
| 325 | 10 | 5 | 82.25 | 3.15 | 17.01 | 43.14 | 6.46 | 15.85
| 325 | 10 | 6 | 81.88 | 3.35 | 17.22 | 41.91 | 6.20 | 15.05
| 325 | 10 | 7 | 82.44 | 3.16 | 16.99 | 40.62 | 6.29 | 14.78
| 325 | 10 | 8 | 82.45 | 3.22 | 17.00 | 40.87 | 5.99 | 14.65
| 325 | 10 | 9 | 82.45 | 3.11 | 16.91 | 41.01 | 5.93 | 14.59
| 325 | 10 | 10 | 82.42 | 3.23 | 16.93 | 40.47 | 5.64 | 14.24
| 325 | 10 | 11 | 82.25 | 3.26 | 17.18 | 43.51 | 6.61 | 15.95
| 325 | 10 | 12 | 82.45 | 3.22 | 17.00 | 43.73 | 6.19 | 15.82
| 325 | 10 | 13 | 82.25 | 3.14 | 17.09 | 41.76 | 6.26 | 15.39
| 325 | 10 | 14 | 82.49 | 3.23 | 16.89 | 41.76 | 5.92 | 15.10
| 325 | 10 | 15 | 82.28 | 3.20 | 17.16 | 42.76 | 6.30 | 15.75
| 325 | 10 | 16 | 82.64 | 3.18 | 16.89 | 42.14 | 5.92 | 15.20
| 325 | 10 | 17 | 82.27 | 3.30 | 17.50 | 42.68 | 7.01 | 15.83
| 325 | 10 | 18 | 82.64 | 3.29 | 17.07 | 41.80 | 6.43 | 15.11
| 325 | 10 | 19 | 82.36 | 3.21 | 17.12 | 46.34 | 6.83 | 17.10
| 325 | 10 | 20 | 82.57 | 3.13 | 16.77 | 45.12 | 6.50 | 16.45
| 325 | 10 | 21 | 82.32 | 3.26 | 17.22 | 47.79 | 7.15 | 18.26
| 325 | 10 | 22 | 82.52 | 3.23 | 17.04 | 47.93 | 6.84 | 17.48
| 325 | 10 | 23 | 82.28 | 3.25 | 17.33 | 51.68 | 7.40 | 19.22
| 325 | 10 | 24 | 82.52 | 3.23 | 17.04 | 51.04 | 7.07 | 18.50

## 325-20
Sample No | Temperature/℃ | Time/s | Point_No | L*Before | a*Before | b*Before | L*After | a*After | b*After
64 | 325 | 20 | 1 | 73.56 | 1.98 | 23.70 | 33.47 | 2.88 | 9.57
| 325 | 20 | 2 | 74.39 | 1.64 | 22.66 | 34.31 | 3.47 | 10.74
| 325 | 20 | 3 | 73.49 | 2.04 | 24.09 | 33.45 | 3.35 | 10.29
| 325 | 20 | 4 | 74.21 | 1.74 | 23.45 | 33.64 | 3.52 | 10.25
| 325 | 20 | 5 | 72.89 | 1.93 | 24.28 | 32.20 | 1.87 | 8.42
| 325 | 20 | 6 | 73.93 | 1.76 | 23.42 | 32.96 | 2.36 | 8.64
| 325 | 20 | 7 | 72.90 | 1.86 | 24.15 | 34.45 | 3.40 | 11.03
| 325 | 20 | 8 | 73.97 | 1.89 | 23.74 | 33.28 | 3.19 | 9.98
| 325 | 20 | 9 | 73.09 | 1.85 | 24.13 | 35.28 | 3.29 | 11.11
| 325 | 20 | 10 | 73.87 | 1.82 | 23.69 | 32.78 | 2.42 | 8.68
| 325 | 20 | 11 | 73.26 | 1.79 | 23.66 | 38.87 | 4.46 | 13.96
| 325 | 20 | 12 | 73.56 | 1.95 | 24.37 | 36.52 | 3.43 | 12.01
| 325 | 20 | 13 | 73.56 | 1.78 | 23.46 | 39.69 | 4.67 | 14.51
| 325 | 20 | 14 | 73.37 | 1.89 | 24.28 | 36.53 | 3.85 | 12.35
| 325 | 20 | 15 | 73.11 | 1.66 | 23.53 | 38.58 | 4.00 | 13.44
| 325 | 20 | 16 | 73.19 | 1.91 | 24.18 | 37.57 | 3.82 | 12.91
| 325 | 20 | 17 | 73.68 | 1.55 | 23.46 | 38.60 | 4.58 | 13.77
| 325 | 20 | 18 | 72.89 | 1.93 | 24.28 | 36.10 | 4.05 | 11.86
| 325 | 20 | 19 | 73.80 | 1.60 | 23.83 | 38.71 | 4.32 | 14.02
| 325 | 20 | 20 | 72.95 | 1.93 | 24.12 | 37.44 | 4.29 | 12.98
| 325 | 20 | 21 | 73.40 | 1.61 | 24.11 | 37.88 | 4.50 | 13.45
| 325 | 20 | 22 | 72.86 | 1.87 | 23.95 | 35.77 | 4.39 | 12.32
| 325 | 20 | 23 | 73.46 | 1.61 | 23.95 | 38.77 | 4.90 | 13.72
| 325 | 20 | 24 | 73.00 | 1.86 | 24.08 | 37.16 | 4.42 | 12.78
65 | 325 | 20 | 1 | 74.64 | 2.11 | 22.97 | 35.94 | 4.11 | 11.92
| 325 | 20 | 2 | 75.52 | 2.28 | 22.93 | 36.85 | 4.14 | 12.56
| 325 | 20 | 3 | 74.79 | 2.14 | 23.52 | 36.09 | 4.26 | 12.20
| 325 | 20 | 4 | 75.51 | 2.27 | 23.04 | 37.31 | 4.55 | 13.05
| 325 | 20 | 5 | 75.08 | 2.20 | 23.44 | 35.13 | 3.58 | 11.17
| 325 | 20 | 6 | 75.75 | 2.27 | 22.88 | 35.77 | 3.75 | 11.63
| 325 | 20 | 7 | 75.08 | 2.33 | 23.56 | 34.62 | 3.33 | 10.98
| 325 | 20 | 8 | 75.51 | 2.20 | 23.04 | 35.28 | 3.95 | 11.80
| 325 | 20 | 9 | 74.98 | 2.40 | 23.74 | 33.13 | 3.26 | 9.67
| 325 | 20 | 10 | 75.10 | 2.28 | 23.22 | 33.09 | 3.50 | 10.40
| 325 | 20 | 11 | 74.78 | 2.46 | 24.11 | 34.81 | 3.49 | 10.93
| 325 | 20 | 12 | 74.71 | 2.28 | 23.59 | 35.12 | 3.80 | 11.51
| 325 | 20 | 13 | 74.73 | 2.46 | 24.14 | 34.49 | 3.17 | 10.34
| 325 | 20 | 14 | 74.19 | 2.37 | 23.86 | 34.49 | 3.63 | 10.69
| 325 | 20 | 15 | 74.67 | 2.45 | 24.40 | 34.29 | 3.24 | 10.74
| 325 | 20 | 16 | 74.09 | 2.37 | 23.93 | 33.10 | 3.26 | 10.03
| 325 | 20 | 17 | 74.50 | 2.57 | 24.98 | 34.31 | 3.47 | 10.74
| 325 | 20 | 18 | 73.84 | 2.51 | 24.34 | 32.93 | 3.09 | 9.72
| 325 | 20 | 19 | 74.80 | 2.44 | 24.53 | 34.13 | 3.54 | 10.80
| 325 | 20 | 20 | 74.20 | 2.54 | 24.65 | 32.42 | 3.56 | 9.51
| 325 | 20 | 21 | 74.80 | 2.51 | 24.53 | 34.80 | 3.71 | 11.28
| 325 | 20 | 22 | 74.12 | 2.42 | 24.24 | 33.44 | 3.59 | 10.66
| 325 | 20 | 23 | 74.55 | 2.37 | 24.70 | 36.43 | 4.75 | 12.43
| 325 | 20 | 24 | 74.04 | 2.34 | 24.63 | 35.30 | 4.61 | 12.17
66 | 325 | 20 | 1 | 74.77 | 2.54 | 17.60 | 36.11 | 3.83 | 11.53
| 325 | 20 | 2 | 78.11 | 3.08 | 17.27 | 37.93 | 4.30 | 12.49
| 325 | 20 | 3 | 73.14 | 2.56 | 17.77 | 34.49 | 3.17 | 10.34
| 325 | 20 | 4 | 78.03 | 3.08 | 17.22 | 37.02 | 4.07 | 12.18
| 325 | 20 | 5 | 71.55 | 2.71 | 18.78 | 33.43 | 3.11 | 10.29
| 325 | 20 | 6 | 77.59 | 3.07 | 17.43 | 35.62 | 3.60 | 11.35
| 325 | 20 | 7 | 71.79 | 2.54 | 18.75 | 33.29 | 2.95 | 9.62
| 325 | 20 | 8 | 77.72 | 3.14 | 17.47 | 33.44 | 2.88 | 9.92
| 325 | 20 | 9 | 71.68 | 2.54 | 18.80 | 33.62 | 2.81 | 9.88
| 325 | 20 | 10 | 77.52 | 2.99 | 17.73 | 32.38 | 2.56 | 9.12
| 325 | 20 | 11 | 71.48 | 2.53 | 19.45 | 33.64 | 3.05 | 9.88
| 325 | 20 | 12 | 76.40 | 2.62 | 17.69 | 31.47 | 2.15 | 8.21
| 325 | 20 | 13 | 71.86 | 2.55 | 19.80 | 35.45 | 3.22 | 11.05
| 325 | 20 | 14 | 73.50 | 2.44 | 18.11 | 32.58 | 2.74 | 9.08
| 325 | 20 | 15 | 71.85 | 2.61 | 20.15 | 35.78 | 3.53 | 11.29
| 325 | 20 | 16 | 73.09 | 2.52 | 18.41 | 33.26 | 2.46 | 9.61
| 325 | 20 | 17 | 72.03 | 2.65 | 20.38 | 35.78 | 4.18 | 11.98
| 325 | 20 | 18 | 73.40 | 2.52 | 18.16 | 33.46 | 3.12 | 9.93
| 325 | 20 | 19 | 70.60 | 2.35 | 20.14 | 36.87 | 4.14 | 12.24
| 325 | 20 | 20 | 71.25 | 2.34 | 19.01 | 33.99 | 3.38 | 10.15
| 325 | 20 | 21 | 71.04 | 2.50 | 20.71 | 38.92 | 4.84 | 13.66
| 325 | 20 | 22 | 71.50 | 2.36 | 19.76 | 37.91 | 4.30 | 12.81
| 325 | 20 | 23 | 71.89 | 2.77 | 21.15 | 43.41 | 5.50 | 16.19
| 325 | 20 | 24 | 71.74 | 2.54 | 20.21 | 42.08 | 5.08 | 15.18
BackUp 9 | 325 | 20 | 1 | 74.11 | 3.55 | 23.06 | 34.72 | 4.01 | 10.32
| 325 | 20 | 2 | 75.09 | 3.45 | 22.09 | 37.65 | 4.63 | 12.61
| 325 | 20 | 3 | 73.72 | 3.51 | 23.09 | 35.83 | 3.97 | 10.98
| 325 | 20 | 4 | 75.18 | 3.58 | 22.25 | 38.68 | 4.78 | 12.85
| 325 | 20 | 5 | 72.99 | 3.57 | 23.36 | 32.45 | 2.31 | 8.04
| 325 | 20 | 6 | 75.03 | 3.58 | 22.34 | 35.17 | 3.36 | 10.49
| 325 | 20 | 7 | 73.13 | 3.75 | 23.74 | 33.33 | 2.71 | 8.92
| 325 | 20 | 8 | 74.67 | 3.74 | 22.49 | 36.14 | 3.62 | 10.87
| 325 | 20 | 9 | 72.94 | 3.77 | 23.76 | 34.18 | 3.08 | 9.75
| 325 | 20 | 10 | 74.30 | 3.64 | 22.29 | 35.82 | 3.75 | 10.97
| 325 | 20 | 11 | 73.33 | 3.81 | 23.61 | 36.32 | 3.77 | 10.83
| 325 | 20 | 12 | 75.10 | 3.43 | 21.24 | 38.50 | 4.06 | 12.58
| 325 | 20 | 13 | 73.99 | 3.71 | 22.93 | 38.22 | 3.39 | 11.76
| 325 | 20 | 14 | 75.67 | 3.48 | 20.91 | 40.44 | 4.93 | 13.92
| 325 | 20 | 15 | 73.69 | 3.79 | 23.25 | 35.17 | 3.36 | 10.49
| 325 | 20 | 16 | 74.85 | 3.37 | 21.39 | 36.89 | 4.14 | 11.92
| 325 | 20 | 17 | 74.56 | 3.61 | 22.54 | 36.59 | 4.06 | 11.70
| 325 | 20 | 18 | 75.70 | 3.53 | 21.20 | 38.11 | 4.64 | 12.45
| 325 | 20 | 19 | 74.63 | 3.62 | 22.29 | 37.82 | 4.57 | 12.24
| 325 | 20 | 20 | 76.40 | 3.33 | 20.46 | 39.23 | 5.10 | 13.55
| 325 | 20 | 21 | 75.03 | 3.48 | 21.60 | 40.19 | 5.05 | 13.75
| 325 | 20 | 22 | 76.39 | 3.33 | 20.56 | 40.59 | 5.41 | 14.17
| 325 | 20 | 23 | 75.26 | 3.41 | 21.45 | 42.24 | 5.53 | 15.13
| 325 | 20 | 24 | 76.44 | 3.33 | 20.54 | 43.23 | 5.76 | 15.50

## 325-30
Sample No | Temperature/℃ | Time/s | Point_No | L*Before | a*Before | b*Before | L*After | a*After | b*After
67 | 325 | 30 | 1 | 77.58 | 2.53 | 18.77 | 37.94 | 4.70 | 12.82
| 325 | 30 | 2 | 77.27 | 2.62 | 19.60 | 37.19 | 4.22 | 12.13
| 325 | 30 | 3 | 77.33 | 2.63 | 19.38 | 38.07 | 4.44 | 12.75
| 325 | 30 | 4 | 76.86 | 2.68 | 19.93 | 36.71 | 3.79 | 11.96
| 325 | 30 | 5 | 77.56 | 2.58 | 19.16 | 38.51 | 4.45 | 12.90
| 325 | 30 | 6 | 76.27 | 2.86 | 20.49 | 36.28 | 3.98 | 11.48
| 325 | 30 | 7 | 77.59 | 2.45 | 19.13 | 38.21 | 4.57 | 13.01
| 325 | 30 | 8 | 76.35 | 2.92 | 20.64 | 35.96 | 3.68 | 11.25
| 325 | 30 | 9 | 77.60 | 2.51 | 19.13 | 38.18 | 4.18 | 13.00
| 325 | 30 | 10 | 76.68 | 2.80 | 20.14 | 35.96 | 3.68 | 11.25
| 325 | 30 | 11 | 76.25 | 2.85 | 20.80 | 39.01 | 4.02 | 13.58
| 325 | 30 | 12 | 75.34 | 3.36 | 22.23 | 37.46 | 3.89 | 12.33
| 325 | 30 | 13 | 75.60 | 2.86 | 21.08 | 36.72 | 3.99 | 11.97
| 325 | 30 | 14 | 75.10 | 3.43 | 22.49 | 34.49 | 3.17 | 10.34
| 325 | 30 | 15 | 76.61 | 2.63 | 19.68 | 37.61 | 3.82 | 12.28
| 325 | 30 | 16 | 75.81 | 3.03 | 21.59 | 34.81 | 3.49 | 10.93
| 325 | 30 | 17 | 77.41 | 2.62 | 19.53 | 36.90 | 3.93 | 11.59
| 325 | 30 | 18 | 76.86 | 2.76 | 20.72 | 36.11 | 3.83 | 11.53
| 325 | 30 | 19 | 77.55 | 2.51 | 19.15 | 37.34 | 3.75 | 11.75
| 325 | 30 | 20 | 76.64 | 2.39 | 20.22 | 37.75 | 3.96 | 12.54
| 325 | 30 | 21 | 77.43 | 2.27 | 18.82 | 38.51 | 4.26 | 12.59
| 325 | 30 | 22 | 76.20 | 2.28 | 20.07 | 37.48 | 4.09 | 12.34
| 325 | 30 | 23 | 77.86 | 2.39 | 18.88 | 40.70 | 4.99 | 14.10
| 325 | 30 | 24 | 77.07 | 2.35 | 19.69 | 40.04 | 4.92 | 13.80
68 | 325 | 30 | 1 | 72.07 | 1.39 | 21.36 | 33.58 | 3.04 | 10.59
| 325 | 30 | 2 | 77.76 | 2.80 | 16.51 | 35.43 | 3.00 | 11.05
| 325 | 30 | 3 | 71.79 | 1.32 | 21.63 | 33.55 | 2.56 | 10.58
| 325 | 30 | 4 | 79.12 | 2.82 | 16.33 | 35.24 | 2.61 | 11.09
| 325 | 30 | 5 | 72.06 | 1.38 | 21.48 | 33.43 | 2.63 | 9.92
| 325 | 30 | 6 | 77.98 | 2.81 | 16.41 | 34.10 | 2.60 | 10.42
| 325 | 30 | 7 | 71.79 | 1.35 | 22.44 | 32.85 | 2.34 | 10.06
| 325 | 30 | 8 | 78.01 | 2.85 | 16.67 | 33.06 | 2.28 | 9.65
| 325 | 30 | 9 | 72.29 | 1.21 | 23.02 | 32.35 | 2.56 | 9.48
| 325 | 30 | 10 | 76.61 | 2.61 | 16.56 | 31.43 | 1.62 | 8.20
| 325 | 30 | 11 | 73.16 | 1.45 | 23.25 | 32.70 | 2.42 | 9.75
| 325 | 30 | 12 | 73.29 | 2.07 | 18.48 | 31.40 | 1.61 | 8.57
| 325 | 30 | 13 | 73.25 | 1.43 | 23.41 | 33.41 | 2.39 | 9.91
| 325 | 30 | 14 | 74.45 | 2.33 | 17.83 | 31.98 | 1.41 | 8.44
| 325 | 30 | 15 | 73.31 | 1.34 | 23.81 | 38.30 | 3.92 | 13.25
| 325 | 30 | 16 | 73.55 | 2.20 | 18.36 | 36.04 | 3.18 | 11.84
| 325 | 30 | 17 | 73.07 | 1.56 | 24.00 | 37.72 | 3.76 | 12.85
| 325 | 30 | 18 | 72.00 | 1.88 | 20.66 | 35.90 | 3.25 | 11.56
| 325 | 30 | 19 | 73.32 | 1.55 | 23.82 | 39.26 | 4.09 | 14.07
| 325 | 30 | 20 | 72.08 | 1.57 | 22.16 | 37.13 | 3.60 | 12.43
| 325 | 30 | 21 | 73.41 | 1.68 | 24.11 | 39.30 | 4.66 | 14.09
| 325 | 30 | 22 | 72.34 | 1.49 | 23.36 | 37.00 | 4.07 | 12.50
| 325 | 30 | 23 | 73.22 | 1.76 | 24.26 | 40.10 | 4.68 | 14.62
| 325 | 30 | 24 | 72.34 | 1.39 | 23.92 | 37.71 | 3.96 | 13.17
69 | 325 | 30 | 1 | 71.72 | 2.03 | 19.83 | 35.32 | 3.51 | 10.78
| 325 | 30 | 2 | 72.18 | 2.00 | 19.69 | 34.15 | 3.07 | 10.09
| 325 | 30 | 3 | 71.84 | 2.00 | 20.21 | 34.66 | 3.10 | 10.29
| 325 | 30 | 4 | 72.60 | 1.95 | 20.00 | 33.65 | 2.81 | 9.53
| 325 | 30 | 5 | 71.74 | 2.07 | 20.39 | 33.50 | 2.88 | 9.23
| 325 | 30 | 6 | 72.39 | 2.17 | 20.36 | 32.76 | 2.17 | 8.67
| 325 | 30 | 7 | 71.85 | 2.07 | 20.21 | 31.85 | 1.49 | 7.76
| 325 | 30 | 8 | 72.43 | 2.16 | 20.55 | 31.12 | 0.68 | 6.43
| 325 | 30 | 9 | 71.88 | 1.98 | 20.41 | 31.46 | 1.09 | 7.46
| 325 | 30 | 10 | 71.68 | 2.07 | 20.53 | 30.76 | -0.02 | 5.38
| 325 | 30 | 11 | 71.98 | 2.01 | 19.69 | 32.21 | 1.61 | 8.06
| 325 | 30 | 12 | 70.74 | 1.81 | 19.79 | 31.12 | 0.68 | 6.43
| 325 | 30 | 13 | 71.79 | 2.04 | 19.58 | 32.59 | 1.99 | 8.35
| 325 | 30 | 14 | 72.08 | 1.86 | 19.52 | 31.87 | 1.49 | 7.41
| 325 | 30 | 15 | 73.80 | 1.92 | 19.24 | 41.03 | 4.65 | 14.78
| 325 | 30 | 16 | 73.03 | 1.68 | 19.00 | 39.84 | 4.43 | 14.14
| 325 | 30 | 17 | 73.39 | 2.13 | 19.90 | 38.33 | 3.73 | 12.62
| 325 | 30 | 18 | 72.73 | 1.90 | 19.39 | 37.30 | 3.54 | 12.06
| 325 | 30 | 19 | 73.05 | 2.29 | 20.10 | 36.68 | 3.78 | 12.29
| 325 | 30 | 20 | 72.03 | 2.18 | 20.68 | 37.29 | 3.94 | 12.71
| 325 | 30 | 21 | 71.56 | 2.25 | 20.16 | 37.13 | 4.01 | 12.77
| 325 | 30 | 22 | 71.72 | 2.20 | 20.86 | 37.13 | 4.01 | 12.77
| 325 | 30 | 23 | 71.45 | 2.18 | 20.22 | 34.83 | 3.49 | 10.59
| 325 | 30 | 24 | 71.55 | 2.13 | 20.95 | 35.13 | 3.58 | 11.17
BackUp 10 | 325 | 30 | 1 | 82.90 | 3.44 | 17.74 | 34.99 | 3.65 | 10.88
| 325 | 30 | 2 | 83.75 | 3.22 | 16.88 | 34.66 | 3.56 | 10.64
| 325 | 30 | 3 | 82.28 | 3.44 | 18.08 | 33.99 | 3.38 | 10.15
| 325 | 30 | 4 | 83.54 | 3.29 | 17.30 | 34.17 | 3.31 | 10.10
| 325 | 30 | 5 | 81.03 | 3.43 | 18.34 | 33.29 | 2.95 | 9.62
| 325 | 30 | 6 | 83.68 | 3.45 | 17.56 | 33.29 | 2.46 | 9.26
| 325 | 30 | 7 | 81.15 | 3.49 | 18.36 | 32.60 | 2.49 | 8.72
| 325 | 30 | 8 | 83.71 | 3.39 | 17.62 | 32.58 | 2.24 | 8.71
| 325 | 30 | 9 | 79.59 | 3.47 | 19.13 | 32.23 | 1.87 | 8.06
| 325 | 30 | 10 | 83.34 | 3.41 | 17.74 | 32.43 | 2.06 | 8.04
| 325 | 30 | 11 | 78.64 | 3.32 | 19.56 | 32.61 | 2.24 | 8.36
| 325 | 30 | 12 | 83.23 | 3.52 | 17.81 | 32.75 | 1.92 | 8.66
| 325 | 30 | 13 | 79.68 | 3.37 | 18.80 | 32.92 | 2.10 | 8.98
| 325 | 30 | 14 | 82.91 | 3.67 | 17.84 | 32.78 | 2.42 | 8.68
| 325 | 30 | 15 | 79.27 | 3.36 | 18.94 | 32.92 | 2.10 | 8.98
| 325 | 30 | 16 | 82.54 | 3.78 | 18.46 | 32.18 | 1.61 | 8.41
| 325 | 30 | 17 | 79.37 | 3.38 | 18.62 | 33.11 | 2.53 | 9.30
| 325 | 30 | 18 | 82.53 | 3.81 | 18.06 | 32.80 | 2.67 | 8.68
| 325 | 30 | 19 | 80.73 | 3.54 | 18.34 | 33.61 | 2.57 | 9.87
| 325 | 30 | 20 | 82.55 | 3.79 | 18.29 | 33.15 | 2.78 | 8.96
| 325 | 30 | 21 | 81.09 | 3.56 | 18.23 | 34.67 | 3.33 | 10.30
| 325 | 30 | 22 | 82.47 | 3.84 | 18.42 | 34.18 | 3.54 | 10.10
| 325 | 30 | 23 | 82.18 | 3.66 | 18.16 | 36.43 | 4.13 | 11.75
| 325 | 30 | 24 | 82.61 | 3.78 | 18.50 | 36.12 | 4.05 | 11.53

## 325-40
Sample No | Temperature/℃ | Time/s | Point_No | L*Before | a*Before | b*Before | L*After | a*After | b*After
70 | 325 | 40 | 1 | 84.49 | 3.16 | 15.44 | 33.12 | 1.05 | 7.88
| 325 | 40 | 2 | 82.46 | 3.05 | 16.10 | 32.59 | 0.72 | 7.28
| 325 | 40 | 3 | 83.94 | 3.25 | 15.79 | 32.06 | 0.90 | 7.02
| 325 | 40 | 4 | 82.84 | 2.96 | 15.99 | 32.61 | 0.98 | 7.29
| 325 | 40 | 5 | 82.95 | 3.19 | 16.19 | 31.67 | -0.04 | 6.35
| 325 | 40 | 6 | 83.11 | 3.05 | 15.94 | 32.78 | 1.17 | 7.61
| 325 | 40 | 7 | 82.49 | 3.26 | 16.42 | 31.68 | 0.23 | 6.35
| 325 | 40 | 8 | 83.44 | 3.14 | 15.94 | 32.78 | 1.17 | 7.61
| 325 | 40 | 9 | 81.66 | 3.41 | 17.09 | 31.31 | 0.08 | 6.04
| 325 | 40 | 10 | 83.43 | 3.07 | 16.02 | 32.61 | 0.98 | 7.29
| 325 | 40 | 11 | 81.98 | 3.32 | 16.84 | 31.50 | 0.82 | 6.74
| 325 | 40 | 12 | 83.78 | 3.07 | 15.69 | 32.44 | 1.30 | 7.32
| 325 | 40 | 13 | 81.65 | 3.46 | 17.26 | 32.41 | 1.29 | 7.67
| 325 | 40 | 14 | 84.14 | 3.05 | 15.67 | 32.93 | 1.36 | 8.26
| 325 | 40 | 15 | 81.77 | 3.35 | 17.11 | 32.21 | 1.10 | 7.69
| 325 | 40 | 16 | 84.06 | 2.97 | 15.78 | 33.12 | 1.55 | 8.24
| 325 | 40 | 17 | 81.38 | 3.33 | 17.14 | 32.20 | 1.35 | 8.05
| 325 | 40 | 18 | 83.65 | 2.98 | 15.90 | 33.31 | 2.46 | 8.91
| 325 | 40 | 19 | 81.74 | 3.25 | 16.87 | 32.94 | 1.61 | 8.27
| 325 | 40 | 20 | 83.88 | 2.96 | 15.71 | 33.86 | 2.03 | 8.45
| 325 | 40 | 21 | 80.87 | 3.14 | 16.96 | 32.97 | 2.11 | 8.28
| 325 | 40 | 22 | 83.02 | 2.87 | 15.89 | 33.70 | 2.34 | 8.50
| 325 | 40 | 23 | 82.17 | 3.28 | 16.74 | 34.03 | 2.68 | 9.10
| 325 | 40 | 24 | 83.66 | 2.99 | 15.74 | 35.67 | 4.04 | 11.03
71 | 325 | 40 | 1 | 73.57 | 1.72 | 23.11 | 32.77 | 2.67 | 9.04
| 325 | 40 | 2 | 72.84 | 1.79 | 24.19 | 31.28 | 1.42 | 7.50
| 325 | 40 | 3 | 74.07 | 1.61 | 23.31 | 32.73 | 2.91 | 9.76
| 325 | 40 | 4 | 73.12 | 1.77 | 24.21 | 31.99 | 2.45 | 9.20
| 325 | 40 | 5 | 73.32 | 1.93 | 23.64 | 31.32 | 1.69 | 7.14
| 325 | 40 | 6 | 72.79 | 1.93 | 24.35 | 30.89 | 1.29 | 7.19
| 325 | 40 | 7 | 73.19 | 1.95 | 23.51 | 31.11 | 1.49 | 7.16
| 325 | 40 | 8 | 72.89 | 1.85 | 24.27 | 30.67 | 1.90 | 7.98
| 325 | 40 | 9 | 73.40 | 2.02 | 23.26 | 30.71 | 1.08 | 6.84
| 325 | 40 | 10 | 72.65 | 1.94 | 24.34 | 31.07 | 1.76 | 7.91
| 325 | 40 | 11 | 73.51 | 2.23 | 23.20 | 31.31 | 1.43 | 7.14
| 325 | 40 | 12 | 72.74 | 2.00 | 24.51 | 31.41 | 2.14 | 8.96
| 325 | 40 | 13 | 73.81 | 2.22 | 23.00 | 31.64 | 1.81 | 8.17
| 325 | 40 | 14 | 73.02 | 2.01 | 23.97 | 31.62 | 2.33 | 8.92
| 325 | 40 | 15 | 73.51 | 2.30 | 23.32 | 31.66 | 2.08 | 8.17
| 325 | 40 | 16 | 73.13 | 2.08 | 23.78 | 31.24 | 2.22 | 8.63
| 325 | 40 | 17 | 73.65 | 2.25 | 22.67 | 31.84 | 2.27 | 8.51
| 325 | 40 | 18 | 73.11 | 2.03 | 23.34 | 31.25 | 1.95 | 8.25
| 325 | 40 | 19 | 73.58 | 2.38 | 23.06 | 32.02 | 2.45 | 8.84
| 325 | 40 | 20 | 73.27 | 2.11 | 23.13 | 31.45 | 1.88 | 8.21
| 325 | 40 | 21 | 73.87 | 2.29 | 22.97 | 32.59 | 3.24 | 9.45
| 325 | 40 | 22 | 73.51 | 2.09 | 23.08 | 32.20 | 2.63 | 9.16
| 325 | 40 | 23 | 74.10 | 2.28 | 22.92 | 34.12 | 3.77 | 11.16
| 325 | 40 | 24 | 74.15 | 2.18 | 23.42 | 33.47 | 3.59 | 10.30
72 | 325 | 40 | 1 | 83.52 | 3.01 | 16.20 | 32.57 | 1.23 | 7.98
| 325 | 40 | 2 | 83.00 | 3.15 | 16.00 | 32.38 | 0.78 | 7.65
| 325 | 40 | 3 | 83.06 | 3.06 | 16.59 | 32.41 | 1.29 | 7.67
| 325 | 40 | 4 | 82.75 | 3.27 | 16.53 | 32.06 | 0.90 | 7.02
| 325 | 40 | 5 | 83.08 | 3.10 | 16.90 | 31.84 | 0.43 | 7.03
| 325 | 40 | 6 | 82.55 | 3.25 | 16.71 | 31.68 | 0.23 | 6.35
| 325 | 40 | 7 | 82.93 | 3.03 | 16.81 | 31.46 | 0.28 | 6.72
| 325 | 40 | 8 | 82.68 | 3.19 | 16.79 | 31.46 | -0.26 | 6.36
| 325 | 40 | 9 | 82.96 | 3.09 | 16.96 | 31.66 | 0.22 | 6.70
| 325 | 40 | 10 | 82.24 | 3.22 | 16.78 | 31.46 | -0.26 | 6.36
| 325 | 40 | 11 | 83.16 | 3.00 | 16.69 | 31.99 | 0.63 | 7.71
| 325 | 40 | 12 | 82.82 | 3.28 | 16.58 | 31.46 | 0.28 | 6.72
| 325 | 40 | 13 | 83.31 | 3.02 | 16.70 | 31.50 | 0.82 | 6.74
| 325 | 40 | 14 | 82.50 | 3.24 | 16.81 | 31.46 | 0.28 | 6.72
| 325 | 40 | 15 | 83.17 | 2.96 | 16.45 | 32.21 | 1.10 | 7.69
| 325 | 40 | 16 | 83.05 | 3.08 | 16.29 | 31.84 | 0.43 | 7.03
| 325 | 40 | 17 | 82.90 | 2.98 | 16.66 | 32.05 | 1.16 | 7.37
| 325 | 40 | 18 | 82.90 | 3.12 | 16.36 | 31.66 | 0.22 | 6.70
| 325 | 40 | 19 | 82.89 | 3.08 | 16.91 | 32.41 | 1.29 | 7.67
| 325 | 40 | 20 | 83.08 | 3.14 | 16.35 | 32.06 | 0.90 | 7.02
| 325 | 40 | 21 | 82.78 | 3.02 | 16.81 | 32.43 | 1.55 | 7.67
| 325 | 40 | 22 | 82.78 | 3.17 | 16.42 | 32.22 | 1.36 | 7.70
| 325 | 40 | 23 | 82.63 | 3.17 | 17.06 | 33.82 | 2.27 | 9.13
| 325 | 40 | 24 | 82.84 | 3.15 | 16.71 | 32.97 | 2.11 | 8.28

## 325-50
Sample No | Temperature/℃ | Time/s | Point_No | L*Before | a*Before | b*Before | L*After | a*After | b*After
73 | 325 | 50 | 1 | 72.94 | 1.62 | 18.83 | 32.42 | 2.31 | 8.39
| 325 | 50 | 2 | 71.26 | 1.15 | 18.13 | 32.74 | 2.17 | 9.02
| 325 | 50 | 3 | 72.65 | 1.71 | 18.88 | 32.73 | 2.42 | 9.39
| 325 | 50 | 4 | 70.86 | 1.25 | 18.22 | 32.91 | 2.35 | 9.34
| 325 | 50 | 5 | 72.26 | 1.66 | 18.86 | 32.02 | 1.68 | 8.09
| 325 | 50 | 6 | 70.83 | 1.39 | 18.69 | 32.21 | 1.61 | 8.06
| 325 | 50 | 7 | 72.16 | 1.53 | 18.69 | 31.43 | 1.62 | 8.20
| 325 | 50 | 8 | 70.66 | 1.53 | 19.13 | 31.26 | 1.15 | 7.49
| 325 | 50 | 9 | 71.63 | 1.68 | 19.30 | 30.71 | 1.08 | 6.84
| 325 | 50 | 10 | 70.54 | 1.53 | 19.30 | 30.89 | 1.29 | 7.19
| 325 | 50 | 11 | 71.32 | 1.62 | 19.35 | 32.00 | 1.67 | 8.45
| 325 | 50 | 12 | 70.08 | 1.43 | 19.08 | 31.83 | 1.75 | 8.13
| 325 | 50 | 13 | 71.56 | 1.60 | 19.44 | 31.83 | 1.75 | 8.13
| 325 | 50 | 14 | 69.58 | 1.45 | 19.45 | 31.46 | 1.62 | 7.83
| 325 | 50 | 15 | 71.50 | 1.45 | 19.46 | 32.73 | 1.67 | 8.66
| 325 | 50 | 16 | 68.81 | 1.36 | 19.62 | 31.82 | 1.48 | 8.12
| 325 | 50 | 17 | 71.06 | 1.46 | 19.92 | 31.82 | 1.48 | 8.12
| 325 | 50 | 18 | 68.80 | 1.12 | 19.48 | 31.29 | 1.15 | 7.13
| 325 | 50 | 19 | 70.66 | 1.42 | 19.80 | 32.02 | 1.68 | 8.09
| 325 | 50 | 20 | 69.13 | 1.17 | 19.43 | 31.83 | 1.75 | 8.13
| 325 | 50 | 21 | 70.41 | 1.45 | 19.59 | 32.37 | 2.31 | 9.11
| 325 | 50 | 22 | 67.90 | 1.03 | 19.59 | 32.00 | 2.19 | 8.83
| 325 | 50 | 23 | 70.13 | 1.38 | 19.85 | 32.92 | 2.60 | 9.35
| 325 | 50 | 24 | 67.77 | 0.95 | 19.78 | 32.90 | 2.60 | 9.70
74 | 325 | 50 | 1 | 77.35 | 2.46 | 18.88 | 31.82 | 1.48 | 8.12
| 325 | 50 | 2 | 73.80 | 1.73 | 24.07 | 31.66 | 2.08 | 8.17
| 325 | 50 | 3 | 76.87 | 2.37 | 19.42 | 31.27 | 1.69 | 7.87
| 325 | 50 | 4 | 73.72 | 1.75 | 23.79 | 31.84 | 2.27 | 8.51
| 325 | 50 | 5 | 77.59 | 2.48 | 18.57 | 31.06 | 1.22 | 7.52
| 325 | 50 | 6 | 73.80 | 1.73 | 24.07 | 31.82 | 1.48 | 8.12
| 325 | 50 | 7 | 75.93 | 2.08 | 21.21 | 30.09 | 0.72 | 6.54
| 325 | 50 | 8 | 74.08 | 1.85 | 24.21 | 31.28 | 1.42 | 7.50
| 325 | 50 | 9 | 76.01 | 2.17 | 20.87 | 30.47 | 0.58 | 6.85
| 325 | 50 | 10 | 73.77 | 1.88 | 23.99 | 31.08 | 1.49 | 7.53
| 325 | 50 | 11 | 76.02 | 2.15 | 21.26 | 30.51 | 1.15 | 6.87
| 325 | 50 | 12 | 73.99 | 1.80 | 24.05 | 31.25 | 1.42 | 7.86
| 325 | 50 | 13 | 77.36 | 2.50 | 19.45 | 30.28 | 0.93 | 6.89
| 325 | 50 | 14 | 74.08 | 1.79 | 24.09 | 31.07 | 1.76 | 7.91
| 325 | 50 | 15 | 75.74 | 2.33 | 21.76 | 30.68 | 1.08 | 7.21
| 325 | 50 | 16 | 74.30 | 2.00 | 23.85 | 31.42 | 1.88 | 8.58
| 325 | 50 | 17 | 76.46 | 2.52 | 20.44 | 31.46 | 1.62 | 7.83
| 325 | 50 | 18 | 74.13 | 1.86 | 24.06 | 31.65 | 2.34 | 8.55
| 325 | 50 | 19 | 74.39 | 2.40 | 22.96 | 31.43 | 1.62 | 8.20
| 325 | 50 | 20 | 74.36 | 1.71 | 23.88 | 31.77 | 2.52 | 9.63
| 325 | 50 | 21 | 75.91 | 2.36 | 21.25 | 31.60 | 2.07 | 8.91
| 325 | 50 | 22 | 74.17 | 1.92 | 24.26 | 31.82 | 2.78 | 9.26
| 325 | 50 | 23 | 76.18 | 2.52 | 20.70 | 33.08 | 3.02 | 10.03
| 325 | 50 | 24 | 74.23 | 1.96 | 24.78 | 34.11 | 3.54 | 11.15
75 | 325 | 50 | 1 | 82.48 | 3.06 | 16.88 | 32.00 | 2.19 | 8.83
| 325 | 50 | 2 | 82.70 | 2.87 | 16.28 | 32.19 | 2.12 | 8.79
| 325 | 50 | 3 | 82.02 | 3.13 | 17.04 | 30.84 | 0.46 | 7.16
| 325 | 50 | 4 | 82.90 | 2.90 | 16.11 | 30.89 | 0.74 | 6.81
| 325 | 50 | 5 | 81.66 | 3.16 | 17.31 | 30.48 | -0.26 | 6.10
| 325 | 50 | 6 | 82.57 | 2.97 | 16.51 | 30.53 | 0.03 | 5.75
| 325 | 50 | 7 | 81.19 | 3.29 | 17.65 | 30.09 | -0.72 | 5.40
| 325 | 50 | 8 | 82.61 | 3.02 | 16.66 | 30.30 | -0.20 | 5.76
| 325 | 50 | 9 | 81.48 | 3.32 | 17.42 | 30.28 | -1.06 | 5.38
| 325 | 50 | 10 | 82.61 | 3.02 | 16.66 | 30.30 | -0.77 | 5.38
| 325 | 50 | 11 | 82.22 | 3.10 | 16.86 | 30.08 | -0.43 | 5.77
| 325 | 50 | 12 | 82.62 | 3.03 | 16.49 | 30.49 | -0.54 | 5.73
| 325 | 50 | 13 | 82.27 | 3.00 | 16.58 | 30.48 | 0.31 | 6.48
| 325 | 50 | 14 | 82.24 | 3.06 | 16.52 | 30.50 | 0.03 | 6.11
| 325 | 50 | 15 | 82.16 | 2.94 | 16.47 | 30.28 | 0.37 | 6.50
| 325 | 50 | 16 | 82.23 | 3.10 | 16.77 | 30.27 | -0.20 | 6.12
| 325 | 50 | 17 | 82.51 | 2.97 | 16.38 | 30.50 | 0.59 | 6.49
| 325 | 50 | 18 | 82.46 | 2.96 | 16.48 | 30.48 | -0.26 | 6.10
| 325 | 50 | 19 | 81.90 | 3.06 | 17.10 | 30.68 | 0.25 | 6.46
| 325 | 50 | 20 | 80.42 | 2.94 | 15.92 | 30.70 | 0.53 | 6.46
| 325 | 50 | 21 | 81.91 | 3.07 | 16.93 | 31.46 | 1.09 | 7.46
| 325 | 50 | 22 | 80.96 | 2.85 | 15.90 | 31.07 | 0.40 | 6.77
| 325 | 50 | 23 | 81.67 | 3.22 | 17.23 | 32.02 | 1.68 | 8.09
| 325 | 50 | 24 | 80.63 | 3.11 | 16.41 | 31.30 | 0.89 | 6.76