## Red Oak
Test | Temperature/℃ | Time/ | L*Before | a*Before | b*Before | L*After | a*After | b*After | delta_E
A | 30 | 30-days | 60.49 | 9.05 | 23.36 | 58.32 | 10.21 | 24.09 | 2.566593
A | 60 | 60-days | 60.49 | 9.05 | 23.36 | 55.83 | 9.44 | 22.99 | 4.690906
A | 90 | 90-days | 60.49 | 9.05 | 23.36 | 53.98 | 10.35 | 24.24 | 6.696604
B-1 | 180 | 10-min | 71.7 | 6.5 | 22.2 | 59.1 | 7.9 | 20.4 | 12.80469
B-1 | 180 | 20-min | 71.7 | 6.5 | 22.2 | 53 | 8.7 | 18.7 | 19.1515
B-1 | 180 | 30-min | 71.7 | 6.5 | 22.2 | 50.7 | 8.4 | 17.6 | 21.58171
B-1 | 200 | 10-min | 71.7 | 6.5 | 22.2 | 45.8 | 7.9 | 15 | 26.91858
B-1 | 200 | 20-min | 71.7 | 6.5 | 22.2 | 45.6 | 7.8 | 15.7 | 26.92861
B-1 | 200 | 30-min | 71.7 | 6.5 | 22.2 | 41.6 | 7.6 | 13.5 | 31.3514
B-1 | 220 | 10-min | 71.7 | 6.5 | 22.2 | 34.9 | 6.1 | 8.8 | 39.1658
B-1 | 220 | 20-min | 71.7 | 6.5 | 22.2 | 31.8 | 5.5 | 7.5 | 42.53352
B-1 | 220 | 30-min | 71.7 | 6.5 | 22.2 | 31.1 | 5.4 | 7.5 | 43.19329
B-2 | 180 | 10-min | 71.7 | 6.5 | 22.2 | 60.5 | 8 | 20.5 | 11.42716
B-2 | 180 | 20-min | 71.7 | 6.5 | 22.2 | 62.8 | 8.1 | 20.5 | 9.201087
B-2 | 180 | 30-min | 71.7 | 6.5 | 22.2 | 63.7 | 8.5 | 20.7 | 8.381527
B-2 | 200 | 10-min | 71.7 | 6.5 | 22.2 | 50.3 | 7.7 | 16.9 | 22.07918
B-2 | 200 | 20-min | 71.7 | 6.5 | 22.2 | 52.5 | 7.8 | 18.1 | 19.67587
B-2 | 200 | 30-min | 71.7 | 6.5 | 22.2 | 46.1 | 7.4 | 16.7 | 26.19962
B-2 | 220 | 10-min | 71.7 | 6.5 | 22.2 | 42 | 6.7 | 13 | 31.09293
B-2 | 220 | 20-min | 71.7 | 6.5 | 22.2 | 42 | 7.6 | 17 | 30.17184
B-2 | 220 | 30-min | 71.7 | 6.5 | 22.2 | 30.4 | 4.7 | 6.7 | 44.14952

## Yellow Poplar
Test | Temperature/℃ | Time/ | L*Before | a*Before | b*Before | L*After | a*After | b*After | delta_E
C-1 | 180 | 10-min | 68.6 | 3.5 | 23.3 | 60.3 | 3.4 | 21 | 8.613362
C-1 | 180 | 20-min | 68.6 | 3.5 | 23.3 | 65.8 | 3.2 | 24.1 | 2.927456
C-1 | 180 | 30-min | 68.6 | 3.5 | 23.3 | 54.1 | 5.2 | 20.3 | 14.90436
C-1 | 200 | 10-min | 68.6 | 3.5 | 23.3 | 46.8 | 5.2 | 15.9 | 23.08441
C-1 | 200 | 20-min | 68.6 | 3.5 | 23.3 | 39.9 | 5.9 | 12.9 | 30.62042
C-1 | 200 | 30-min | 68.6 | 3.5 | 23.3 | 32.2 | 6.6 | 16.3 | 37.19637
C-1 | 220 | 10-min | 68.6 | 3.5 | 23.3 | 39 | 5.7 | 12.7 | 31.51761
C-1 | 220 | 20-min | 68.6 | 3.5 | 23.3 | 32.4 | 5.5 | 8.6 | 39.12199
C-1 | 220 | 30-min | 68.6 | 3.5 | 23.3 | 26.7 | 3.2 | 3.4 | 46.38653
C-2 | 180 | 10-min | 68.6 | 3.5 | 23.3 | 68 | 4.6 | 23.8 | 1.349074
C-2 | 180 | 20-min | 68.6 | 3.5 | 23.3 | 64.9 | 2.7 | 22.4 | 3.891015
C-2 | 180 | 30-min | 68.6 | 3.5 | 23.3 | 68.1 | 2 | 22.2 | 1.926136
C-2 | 200 | 10-min | 68.6 | 3.5 | 23.3 | 56.7 | 5.7 | 22.3 | 12.1429
C-2 | 200 | 20-min | 68.6 | 3.5 | 23.3 | 57.3 | 5.4 | 21.4 | 11.61508
C-2 | 200 | 30-min | 68.6 | 3.5 | 23.3 | 49.5 | 5.9 | 19.3 | 19.66138
C-2 | 220 | 10-min | 68.6 | 3.5 | 23.3 | 53.4 | 5.7 | 18.7 | 16.03247
C-2 | 220 | 20-min | 68.6 | 3.5 | 23.3 | 60.1 | 5.2 | 20.6 | 9.079097
C-2 | 220 | 30-min | 68.6 | 3.5 | 23.3 | 37 | 6 | 11.2 | 33.92963
D | 180 | 150-min | 70.03 | 3.98 | 22.66 | 57.33 | 3.79 | 21.53 | 12.75159
D | 200 | 150-min | 70.03 | 3.98 | 22.66 | 51.24 | 6.56 | 20.02 | 19.14915
D | 220 | 150-min | 70.03 | 3.98 | 22.66 | 32.37 | 5.96 | 9.47 | 39.95212
E | 150 | 120-min | 83.33 | 0.93 | 15.46 | 78.8 | 1.83 | 19.79 | 6.330861
E | 150 | 240-min | 83.33 | 0.93 | 15.46 | 75.47 | 2.57 | 19.37 | 8.930694
E | 150 | 360-min | 83.33 | 0.93 | 15.46 | 73.45 | 3.3 | 16.98 | 10.27335
E | 170 | 120-min | 83.33 | 0.93 | 15.46 | 73.41 | 4.71 | 21.42 | 12.17442
E | 170 | 240-min | 83.33 | 0.93 | 15.46 | 72.66 | 4.16 | 20.89 | 12.40027
E | 170 | 360-min | 83.33 | 0.93 | 15.46 | 66.35 | 3.88 | 21.22 | 18.17142
E | 190 | 120-min | 83.33 | 0.93 | 15.46 | 58.42 | 7.03 | 21.41 | 26.32718
E | 190 | 240-min | 83.33 | 0.93 | 15.46 | 54.13 | 8.86 | 22.55 | 31.07721
E | 190 | 360-min | 83.33 | 0.93 | 15.46 | 47.65 | 9.86 | 21.15 | 37.21805
E | 210 | 120-min | 83.33 | 0.93 | 15.46 | 61.45 | 6.62 | 21.89 | 23.50437
E | 210 | 240-min | 83.33 | 0.93 | 15.46 | 50.69 | 9.02 | 20.55 | 34.01067
E | 210 | 360-min | 83.33 | 0.93 | 15.46 | 50.56 | 8.8 | 20.93 | 34.1428
E | 230 | 120-min | 83.33 | 0.93 | 15.46 | 48.8 | 8.72 | 20.84 | 35.80432
E | 230 | 240-min | 83.33 | 0.93 | 15.46 | 48.2 | 8.59 | 16.89 | 35.98385
E | 230 | 360-min | 83.33 | 0.93 | 15.46 | 43.58 | 8.48 | 18.57 | 40.58001

## White Ash
Test | Temperature/℃ | Time/ | L*Before | a*Before | b*Before | L*After | a*After | b*After | delta_E
F | 190 | 120-min | 60.4 | 8.1 | 22.5 | 44.9 | 9 | 20.3 | 15.6812
F | 210 | 120-min | 60.4 | 8.1 | 22.5 | 34.3 | 7.1 | 13.3 | 27.69206